## Parametri stimati
Material | LaserPower[W] | Thickness[mm] | SpeedTH[mm/min] | GAS
AlMg3 | 8000 | 1 | 192396 | GasMix | Material | Power | Gas | A | B
AlMg3 | 8000 | 2 | 55289.55 | GasMix | AlMg3 | 8000 | GasMix | 192396 | -1.799
AlMg3 | 8000 | 3 | 26659.68 | GasMix | AlMg3 | 10000 | GasMix | 219847 | -1.643
AlMg3 | 8000 | 4 | 15888.76 | GasMix | AlMg3 | 12000 | GasMix | 224485 | -1.608
AlMg3 | 8000 | 5 | 10635.28 | GasMix | AlMg3 | 15000 | GasMix | 190811 | -1.422
AlMg3 | 8000 | 6 | 7661.291 | GasMix | AlMg3 | 8000 | N2 | 180280 | -1.797
AlMg3 | 8000 | 7 | 5805.835 | GasMix | AlMg3 | 10000 | N2 | 179134 | -1.564
AlMg3 | 8000 | 8 | 4566.013 | GasMix | AlMg3 | 12000 | N2 | 157878 | -1.414
AlMg3 | 8000 | 9 | 3694.144 | GasMix | AlMg3 | 15000 | N2 | 149194 | -1.293
AlMg3 | 8000 | 10 | 3056.3 | GasMix | AlMg3 | 8000 | AIR | 59987 | -1.263
AlMg3 | 8000 | 11 | 2574.724 | GasMix | AlMg3 | 10000 | AIR | 97999 | -1.351
AlMg3 | 8000 | 12 | 2201.654 | GasMix | AlMg3 | 12000 | AIR | 94400 | -1.271
AlMg3 | 8000 | 13 | 1906.391 | GasMix | AlMg3 | 15000 | AIR | 370598 | -1.811
AlMg3 | 8000 | 14 | 1668.444 | GasMix | Inox | 8000 | N2 | 66577 | -1.361
AlMg3 | 8000 | 15 | 1473.696 | GasMix | Inox | 10000 | N2 | 56774 | -1.226
AlMg3 | 8000 | 16 | 1312.152 | GasMix | Inox | 12000 | N2 | 132081 | -1.477
AlMg3 | 8000 | 17 | 1176.572 | GasMix | Inox | 15000 | N2 | 154787 | -1.427
AlMg3 | 8000 | 18 | 1061.6 | GasMix | Inox | 8000 | AIR | 52841 | -1.245
AlMg3 | 8000 | 19 | 963.2041 | GasMix | Inox | 10000 | AIR | 62581 | -1.202
AlMg3 | 8000 | 20 | 878.3004 | GasMix | Inox | 12000 | AIR | 126694 | -1.5
AlMg3 | 8000 | 21 | 804.4953 | GasMix | Inox | 15000 | AIR | 143365 | -1.414
AlMg3 | 8000 | 22 | 739.9079 | GasMix
AlMg3 | 8000 | 23 | 683.0424 | GasMix
AlMg3 | 8000 | 24 | 632.6973 | GasMix
AlMg3 | 8000 | 25 | 587.898 | GasMix
AlMg3 | 8000 | 26 | 547.8466 | GasMix
AlMg3 | 8000 | 27 | 511.8853 | GasMix
AlMg3 | 8000 | 28 | 479.467 | GasMix
AlMg3 | 8000 | 29 | 450.1342 | GasMix
AlMg3 | 8000 | 30 | 423.5014 | GasMix
AlMg3 | 10000 | 1 | 219847 | GasMix
AlMg3 | 10000 | 2 | 70392.8 | GasMix
AlMg3 | 10000 | 3 | 36158.49 | GasMix
AlMg3 | 10000 | 4 | 22539.07 | GasMix
AlMg3 | 10000 | 5 | 15621.14 | GasMix
AlMg3 | 10000 | 6 | 11577.59 | GasMix
AlMg3 | 10000 | 7 | 8987.201 | GasMix
AlMg3 | 10000 | 8 | 7216.784 | GasMix
AlMg3 | 10000 | 9 | 5947.03 | GasMix
AlMg3 | 10000 | 10 | 5001.733 | GasMix
AlMg3 | 10000 | 11 | 4276.735 | GasMix
AlMg3 | 10000 | 12 | 3707.027 | GasMix
AlMg3 | 10000 | 13 | 3250.211 | GasMix
AlMg3 | 10000 | 14 | 2877.612 | GasMix
AlMg3 | 10000 | 15 | 2569.228 | GasMix
AlMg3 | 10000 | 16 | 2310.742 | GasMix
AlMg3 | 10000 | 17 | 2091.669 | GasMix
AlMg3 | 10000 | 18 | 1904.179 | GasMix
AlMg3 | 10000 | 19 | 1742.322 | GasMix
AlMg3 | 10000 | 20 | 1601.505 | GasMix
AlMg3 | 10000 | 21 | 1478.135 | GasMix
AlMg3 | 10000 | 22 | 1369.368 | GasMix
AlMg3 | 10000 | 23 | 1272.922 | GasMix
AlMg3 | 10000 | 24 | 1186.953 | GasMix
AlMg3 | 10000 | 25 | 1109.954 | GasMix
AlMg3 | 10000 | 26 | 1040.685 | GasMix
AlMg3 | 10000 | 27 | 978.1149 | GasMix
AlMg3 | 10000 | 28 | 921.3824 | GasMix
AlMg3 | 10000 | 29 | 869.7624 | GasMix
AlMg3 | 10000 | 30 | 822.6409 | GasMix
AlMg3 | 12000 | 1 | 224485 | GasMix
AlMg3 | 12000 | 2 | 73642.94 | GasMix
AlMg3 | 12000 | 3 | 38368.64 | GasMix
AlMg3 | 12000 | 4 | 24158.77 | GasMix
AlMg3 | 12000 | 5 | 16874.99 | GasMix
AlMg3 | 12000 | 6 | 12586.94 | GasMix
AlMg3 | 12000 | 7 | 9823.578 | GasMix
AlMg3 | 12000 | 8 | 7925.353 | GasMix
AlMg3 | 12000 | 9 | 6557.909 | GasMix
AlMg3 | 12000 | 10 | 5535.888 | GasMix
AlMg3 | 12000 | 11 | 4749.281 | GasMix
AlMg3 | 12000 | 12 | 4129.181 | GasMix
AlMg3 | 12000 | 13 | 3630.5 | GasMix
AlMg3 | 12000 | 14 | 3222.652 | GasMix
AlMg3 | 12000 | 15 | 2884.248 | GasMix
AlMg3 | 12000 | 16 | 2599.934 | GasMix
AlMg3 | 12000 | 17 | 2358.443 | GasMix
AlMg3 | 12000 | 18 | 2151.34 | GasMix
AlMg3 | 12000 | 19 | 1972.203 | GasMix
AlMg3 | 12000 | 20 | 1816.064 | GasMix
AlMg3 | 12000 | 21 | 1679.031 | GasMix
AlMg3 | 12000 | 22 | 1558.015 | GasMix
AlMg3 | 12000 | 23 | 1450.538 | GasMix
AlMg3 | 12000 | 24 | 1354.589 | GasMix
AlMg3 | 12000 | 25 | 1268.527 | GasMix
AlMg3 | 12000 | 26 | 1190.996 | GasMix
AlMg3 | 12000 | 27 | 1120.868 | GasMix
AlMg3 | 12000 | 28 | 1057.2 | GasMix
AlMg3 | 12000 | 29 | 999.1975 | GasMix
AlMg3 | 12000 | 30 | 946.1856 | GasMix
AlMg3 | 15000 | 1 | 190811 | GasMix
AlMg3 | 15000 | 2 | 71209.63 | GasMix
AlMg3 | 15000 | 3 | 40007.09 | GasMix
AlMg3 | 15000 | 4 | 26575.05 | GasMix
AlMg3 | 15000 | 5 | 19349.42 | GasMix
AlMg3 | 15000 | 6 | 14930.43 | GasMix
AlMg3 | 15000 | 7 | 11991.51 | GasMix
AlMg3 | 15000 | 8 | 9917.665 | GasMix
AlMg3 | 15000 | 9 | 8388.234 | GasMix
AlMg3 | 15000 | 10 | 7221.101 | GasMix
AlMg3 | 15000 | 11 | 6305.841 | GasMix
AlMg3 | 15000 | 12 | 5571.956 | GasMix
AlMg3 | 15000 | 13 | 4972.513 | GasMix
AlMg3 | 15000 | 14 | 4475.168 | GasMix
AlMg3 | 15000 | 15 | 4056.969 | GasMix
AlMg3 | 15000 | 16 | 3701.219 | GasMix
AlMg3 | 15000 | 17 | 3395.51 | GasMix
AlMg3 | 15000 | 18 | 3130.444 | GasMix
AlMg3 | 15000 | 19 | 2898.784 | GasMix
AlMg3 | 15000 | 20 | 2694.876 | GasMix
AlMg3 | 15000 | 21 | 2514.245 | GasMix
AlMg3 | 15000 | 22 | 2353.306 | GasMix
AlMg3 | 15000 | 23 | 2209.156 | GasMix
AlMg3 | 15000 | 24 | 2079.424 | GasMix
AlMg3 | 15000 | 25 | 1962.152 | GasMix
AlMg3 | 15000 | 26 | 1855.715 | GasMix
AlMg3 | 15000 | 27 | 1758.75 | GasMix
AlMg3 | 15000 | 28 | 1670.109 | GasMix
AlMg3 | 15000 | 29 | 1588.815 | GasMix
AlMg3 | 15000 | 30 | 1514.039 | GasMix
AlMg3 | 8000 | 1 | 180280 | N2
AlMg3 | 8000 | 2 | 51879.6 | N2
AlMg3 | 8000 | 3 | 25035.75 | N2
AlMg3 | 8000 | 4 | 14929.52 | N2
AlMg3 | 8000 | 5 | 9997.662 | N2
AlMg3 | 8000 | 6 | 7204.598 | N2
AlMg3 | 8000 | 7 | 5461.43 | N2
AlMg3 | 8000 | 8 | 4296.302 | N2
AlMg3 | 8000 | 9 | 3476.752 | N2
AlMg3 | 8000 | 10 | 2877.051 | N2
AlMg3 | 8000 | 11 | 2424.18 | N2
AlMg3 | 8000 | 12 | 2073.284 | N2
AlMg3 | 8000 | 13 | 1795.525 | N2
AlMg3 | 8000 | 14 | 1571.649 | N2
AlMg3 | 8000 | 15 | 1388.39 | N2
AlMg3 | 8000 | 16 | 1236.357 | N2
AlMg3 | 8000 | 17 | 1108.743 | N2
AlMg3 | 8000 | 18 | 1000.513 | N2
AlMg3 | 8000 | 19 | 907.8777 | N2
AlMg3 | 8000 | 20 | 827.9358 | N2
AlMg3 | 8000 | 21 | 758.4369 | N2
AlMg3 | 8000 | 22 | 697.6121 | N2
AlMg3 | 8000 | 23 | 644.0545 | N2
AlMg3 | 8000 | 24 | 596.6339 | N2
AlMg3 | 8000 | 25 | 554.4334 | N2
AlMg3 | 8000 | 26 | 516.7024 | N2
AlMg3 | 8000 | 27 | 482.8218 | N2
AlMg3 | 8000 | 28 | 452.2771 | N2
AlMg3 | 8000 | 29 | 424.6375 | N2
AlMg3 | 8000 | 30 | 399.5404 | N2
AlMg3 | 10000 | 1 | 179134 | N2
AlMg3 | 10000 | 2 | 60585.28 | N2
AlMg3 | 10000 | 3 | 32133.67 | N2
AlMg3 | 10000 | 4 | 20490.67 | N2
AlMg3 | 10000 | 5 | 14454.03 | N2
AlMg3 | 10000 | 6 | 10868 | N2
AlMg3 | 10000 | 7 | 8539.741 | N2
AlMg3 | 10000 | 8 | 6930.192 | N2
AlMg3 | 10000 | 9 | 5764.249 | N2
AlMg3 | 10000 | 10 | 4888.527 | N2
AlMg3 | 10000 | 11 | 4211.53 | N2
AlMg3 | 10000 | 12 | 3675.687 | N2
AlMg3 | 10000 | 13 | 3243.177 | N2
AlMg3 | 10000 | 14 | 2888.243 | N2
AlMg3 | 10000 | 15 | 2592.814 | N2
AlMg3 | 10000 | 16 | 2343.875 | N2
AlMg3 | 10000 | 17 | 2131.846 | N2
AlMg3 | 10000 | 18 | 1949.539 | N2
AlMg3 | 10000 | 19 | 1791.461 | N2
AlMg3 | 10000 | 20 | 1653.359 | N2
AlMg3 | 10000 | 21 | 1531.888 | N2
AlMg3 | 10000 | 22 | 1424.39 | N2
AlMg3 | 10000 | 23 | 1328.727 | N2
AlMg3 | 10000 | 24 | 1243.162 | N2
AlMg3 | 10000 | 25 | 1166.272 | N2
AlMg3 | 10000 | 26 | 1096.881 | N2
AlMg3 | 10000 | 27 | 1034.011 | N2
AlMg3 | 10000 | 28 | 976.8387 | N2
AlMg3 | 10000 | 29 | 924.6717 | N2
AlMg3 | 10000 | 30 | 876.9208 | N2
AlMg3 | 12000 | 1 | 157878 | N2
AlMg3 | 12000 | 2 | 59246.84 | N2
AlMg3 | 12000 | 3 | 33394.29 | N2
AlMg3 | 12000 | 4 | 22233.55 | N2
AlMg3 | 12000 | 5 | 16217.28 | N2
AlMg3 | 12000 | 6 | 12531.87 | N2
AlMg3 | 12000 | 7 | 10077.5 | N2
AlMg3 | 12000 | 8 | 8343.579 | N2
AlMg3 | 12000 | 9 | 7063.545 | N2
AlMg3 | 12000 | 10 | 6085.855 | N2
AlMg3 | 12000 | 11 | 5318.539 | N2
AlMg3 | 12000 | 12 | 4702.831 | N2
AlMg3 | 12000 | 13 | 4199.579 | N2
AlMg3 | 12000 | 14 | 3781.783 | N2
AlMg3 | 12000 | 15 | 3430.272 | N2
AlMg3 | 12000 | 16 | 3131.093 | N2
AlMg3 | 12000 | 17 | 2873.868 | N2
AlMg3 | 12000 | 18 | 2650.735 | N2
AlMg3 | 12000 | 19 | 2455.636 | N2
AlMg3 | 12000 | 20 | 2283.838 | N2
AlMg3 | 12000 | 21 | 2131.589 | N2
AlMg3 | 12000 | 22 | 1995.887 | N2
AlMg3 | 12000 | 23 | 1874.297 | N2
AlMg3 | 12000 | 24 | 1764.83 | N2
AlMg3 | 12000 | 25 | 1665.844 | N2
AlMg3 | 12000 | 26 | 1575.975 | N2
AlMg3 | 12000 | 27 | 1494.078 | N2
AlMg3 | 12000 | 28 | 1419.189 | N2
AlMg3 | 12000 | 29 | 1350.488 | N2
AlMg3 | 12000 | 30 | 1287.277 | N2
AlMg3 | 15000 | 1 | 149194 | N2
AlMg3 | 15000 | 2 | 60886.3 | N2
AlMg3 | 15000 | 3 | 36044.05 | N2
AlMg3 | 15000 | 4 | 24847.79 | N2
AlMg3 | 15000 | 5 | 18620.15 | N2
AlMg3 | 15000 | 6 | 14709.63 | N2
AlMg3 | 15000 | 7 | 12051.46 | N2
AlMg3 | 15000 | 8 | 10140.42 | N2
AlMg3 | 15000 | 9 | 8707.947 | N2
AlMg3 | 15000 | 10 | 7598.911 | N2
AlMg3 | 15000 | 11 | 6717.855 | N2
AlMg3 | 15000 | 12 | 6003.023 | N2
AlMg3 | 15000 | 13 | 5412.808 | N2
AlMg3 | 15000 | 14 | 4918.218 | N2
AlMg3 | 15000 | 15 | 4498.476 | N2
AlMg3 | 15000 | 16 | 4138.321 | N2
AlMg3 | 15000 | 17 | 3826.317 | N2
AlMg3 | 15000 | 18 | 3553.727 | N2
AlMg3 | 15000 | 19 | 3313.775 | N2
AlMg3 | 15000 | 20 | 3101.127 | N2
AlMg3 | 15000 | 21 | 2911.534 | N2
AlMg3 | 15000 | 22 | 2741.567 | N2
AlMg3 | 15000 | 23 | 2588.435 | N2
AlMg3 | 15000 | 24 | 2449.843 | N2
AlMg3 | 15000 | 25 | 2323.887 | N2
AlMg3 | 15000 | 26 | 2208.975 | N2
AlMg3 | 15000 | 27 | 2103.769 | N2
AlMg3 | 15000 | 28 | 2007.132 | N2
AlMg3 | 15000 | 29 | 1918.098 | N2
AlMg3 | 15000 | 30 | 1835.835 | N2
AlMg3 | 8000 | 1 | 59987 | AIR
AlMg3 | 8000 | 2 | 24995.18 | AIR
AlMg3 | 8000 | 3 | 14977.97 | AIR
AlMg3 | 8000 | 4 | 10414.91 | AIR
AlMg3 | 8000 | 5 | 7857.023 | AIR
AlMg3 | 8000 | 6 | 6240.97 | AIR
AlMg3 | 8000 | 7 | 5136.867 | AIR
AlMg3 | 8000 | 8 | 4339.648 | AIR
AlMg3 | 8000 | 9 | 3739.804 | AIR
AlMg3 | 8000 | 10 | 3273.838 | AIR
AlMg3 | 8000 | 11 | 2902.54 | AIR
AlMg3 | 8000 | 12 | 2600.466 | AIR
AlMg3 | 8000 | 13 | 2350.427 | AIR
AlMg3 | 8000 | 14 | 2140.412 | AIR
AlMg3 | 8000 | 15 | 1961.796 | AIR
AlMg3 | 8000 | 16 | 1808.23 | AIR
AlMg3 | 8000 | 17 | 1674.943 | AIR
AlMg3 | 8000 | 18 | 1558.289 | AIR
AlMg3 | 8000 | 19 | 1455.43 | AIR
AlMg3 | 8000 | 20 | 1364.132 | AIR
AlMg3 | 8000 | 21 | 1282.609 | AIR
AlMg3 | 8000 | 22 | 1209.42 | AIR
AlMg3 | 8000 | 23 | 1143.391 | AIR
AlMg3 | 8000 | 24 | 1083.553 | AIR
AlMg3 | 8000 | 25 | 1029.103 | AIR
AlMg3 | 8000 | 26 | 979.3678 | AIR
AlMg3 | 8000 | 27 | 933.7803 | AIR
AlMg3 | 8000 | 28 | 891.8597 | AIR
AlMg3 | 8000 | 29 | 853.1953 | AIR
AlMg3 | 8000 | 30 | 817.4346 | AIR
AlMg3 | 10000 | 1 | 97999 | AIR
AlMg3 | 10000 | 2 | 38417.59 | AIR
AlMg3 | 10000 | 3 | 22214.21 | AIR
AlMg3 | 10000 | 4 | 15060.47 | AIR
AlMg3 | 10000 | 5 | 11140.72 | AIR
AlMg3 | 10000 | 6 | 8708.419 | AIR
AlMg3 | 10000 | 7 | 7071.217 | AIR
AlMg3 | 10000 | 8 | 5904.01 | AIR
AlMg3 | 10000 | 9 | 5035.47 | AIR
AlMg3 | 10000 | 10 | 4367.387 | AIR
AlMg3 | 10000 | 11 | 3839.725 | AIR
AlMg3 | 10000 | 12 | 3413.876 | AIR
AlMg3 | 10000 | 13 | 3063.968 | AIR
AlMg3 | 10000 | 14 | 2772.06 | AIR
AlMg3 | 10000 | 15 | 2525.355 | AIR
AlMg3 | 10000 | 16 | 2314.491 | AIR
AlMg3 | 10000 | 17 | 2132.481 | AIR
AlMg3 | 10000 | 18 | 1974.006 | AIR
AlMg3 | 10000 | 19 | 1834.955 | AIR
AlMg3 | 10000 | 20 | 1712.104 | AIR
AlMg3 | 10000 | 21 | 1602.889 | AIR
AlMg3 | 10000 | 22 | 1505.25 | AIR
AlMg3 | 10000 | 23 | 1417.514 | AIR
AlMg3 | 10000 | 24 | 1338.309 | AIR
AlMg3 | 10000 | 25 | 1266.499 | AIR
AlMg3 | 10000 | 26 | 1201.137 | AIR
AlMg3 | 10000 | 27 | 1141.43 | AIR
AlMg3 | 10000 | 28 | 1086.704 | AIR
AlMg3 | 10000 | 29 | 1036.387 | AIR
AlMg3 | 10000 | 30 | 989.99 | AIR
AlMg3 | 12000 | 1 | 94400 | AIR
AlMg3 | 12000 | 2 | 39116.76 | AIR
AlMg3 | 12000 | 3 | 23364.2 | AIR
AlMg3 | 12000 | 4 | 16208.91 | AIR
AlMg3 | 12000 | 5 | 12206.22 | AIR
AlMg3 | 12000 | 6 | 9681.48 | AIR
AlMg3 | 12000 | 7 | 7958.888 | AIR
AlMg3 | 12000 | 8 | 6716.525 | AIR
AlMg3 | 12000 | 9 | 5782.688 | AIR
AlMg3 | 12000 | 10 | 5057.92 | AIR
AlMg3 | 12000 | 11 | 4480.865 | AIR
AlMg3 | 12000 | 12 | 4011.739 | AIR
AlMg3 | 12000 | 13 | 3623.681 | AIR
AlMg3 | 12000 | 14 | 3297.944 | AIR
AlMg3 | 12000 | 15 | 3021.065 | AIR
AlMg3 | 12000 | 16 | 2783.143 | AIR
AlMg3 | 12000 | 17 | 2576.745 | AIR
AlMg3 | 12000 | 18 | 2396.187 | AIR
AlMg3 | 12000 | 19 | 2237.052 | AIR
AlMg3 | 12000 | 20 | 2095.863 | AIR
AlMg3 | 12000 | 21 | 1969.841 | AIR
AlMg3 | 12000 | 22 | 1856.747 | AIR
AlMg3 | 12000 | 23 | 1754.753 | AIR
AlMg3 | 12000 | 24 | 1662.354 | AIR
AlMg3 | 12000 | 25 | 1578.302 | AIR
AlMg3 | 12000 | 26 | 1501.554 | AIR
AlMg3 | 12000 | 27 | 1431.227 | AIR
AlMg3 | 12000 | 28 | 1366.577 | AIR
AlMg3 | 12000 | 29 | 1306.966 | AIR
AlMg3 | 12000 | 30 | 1251.846 | AIR
AlMg3 | 15000 | 1 | 370598 | AIR
AlMg3 | 15000 | 2 | 105618 | AIR
AlMg3 | 15000 | 3 | 50679.99 | AIR
AlMg3 | 15000 | 4 | 30100.41 | AIR
AlMg3 | 15000 | 5 | 20094.09 | AIR
AlMg3 | 15000 | 6 | 14443.46 | AIR
AlMg3 | 15000 | 7 | 10925.23 | AIR
AlMg3 | 15000 | 8 | 8578.416 | AIR
AlMg3 | 15000 | 9 | 6930.585 | AIR
AlMg3 | 15000 | 10 | 5726.682 | AIR
AlMg3 | 15000 | 11 | 4818.822 | AIR
AlMg3 | 15000 | 12 | 4116.289 | AIR
AlMg3 | 15000 | 13 | 3560.833 | AIR
AlMg3 | 15000 | 14 | 3113.617 | AIR
AlMg3 | 15000 | 15 | 2747.906 | AIR
AlMg3 | 15000 | 16 | 2444.791 | AIR
AlMg3 | 15000 | 17 | 2190.585 | AIR
AlMg3 | 15000 | 18 | 1975.17 | AIR
AlMg3 | 15000 | 19 | 1790.937 | AIR
AlMg3 | 15000 | 20 | 1632.066 | AIR
AlMg3 | 15000 | 21 | 1494.046 | AIR
AlMg3 | 15000 | 22 | 1373.332 | AIR
AlMg3 | 15000 | 23 | 1267.109 | AIR
AlMg3 | 15000 | 24 | 1173.115 | AIR
AlMg3 | 15000 | 25 | 1089.516 | AIR
AlMg3 | 15000 | 26 | 1014.814 | AIR
AlMg3 | 15000 | 27 | 947.7707 | AIR
AlMg3 | 15000 | 28 | 887.3601 | AIR
AlMg3 | 15000 | 29 | 832.7225 | AIR
AlMg3 | 15000 | 30 | 783.1347 | AIR
Inox | 8000 | 1 | 66577 | N2
Inox | 8000 | 2 | 25919.25 | N2
Inox | 8000 | 3 | 14926.64 | N2
Inox | 8000 | 4 | 10090.68 | N2
Inox | 8000 | 5 | 7447.766 | N2
Inox | 8000 | 6 | 5811.127 | N2
Inox | 8000 | 7 | 4711.355 | N2
Inox | 8000 | 8 | 3928.428 | N2
Inox | 8000 | 9 | 3346.572 | N2
Inox | 8000 | 10 | 2899.507 | N2
Inox | 8000 | 11 | 2546.764 | N2
Inox | 8000 | 12 | 2262.343 | N2
Inox | 8000 | 13 | 2028.838 | N2
Inox | 8000 | 14 | 1834.188 | N2
Inox | 8000 | 15 | 1669.798 | N2
Inox | 8000 | 16 | 1529.385 | N2
Inox | 8000 | 17 | 1408.261 | N2
Inox | 8000 | 18 | 1302.862 | N2
Inox | 8000 | 19 | 1210.432 | N2
Inox | 8000 | 20 | 1128.814 | N2
Inox | 8000 | 21 | 1056.291 | N2
Inox | 8000 | 22 | 991.4868 | N2
Inox | 8000 | 23 | 933.2815 | N2
Inox | 8000 | 24 | 880.7583 | N2
Inox | 8000 | 25 | 833.159 | N2
Inox | 8000 | 26 | 789.8516 | N2
Inox | 8000 | 27 | 750.3055 | N2
Inox | 8000 | 28 | 714.0722 | N2
Inox | 8000 | 29 | 680.7702 | N2
Inox | 8000 | 30 | 650.0731 | N2
Inox | 10000 | 1 | 56774 | N2
Inox | 10000 | 2 | 24270.95 | N2
Inox | 10000 | 3 | 14763.82 | N2
Inox | 10000 | 4 | 10375.86 | N2
Inox | 10000 | 5 | 7892.458 | N2
Inox | 10000 | 6 | 6311.55 | N2
Inox | 10000 | 7 | 5224.675 | N2
Inox | 10000 | 8 | 4435.69 | N2
Inox | 10000 | 9 | 3839.266 | N2
Inox | 10000 | 10 | 3374.034 | N2
Inox | 10000 | 11 | 3001.94 | N2
Inox | 10000 | 12 | 2698.195 | N2
Inox | 10000 | 13 | 2445.992 | N2
Inox | 10000 | 14 | 2233.554 | N2
Inox | 10000 | 15 | 2052.398 | N2
Inox | 10000 | 16 | 1896.262 | N2
Inox | 10000 | 17 | 1760.431 | N2
Inox | 10000 | 18 | 1641.29 | N2
Inox | 10000 | 19 | 1536.023 | N2
Inox | 10000 | 20 | 1442.403 | N2
Inox | 10000 | 21 | 1358.653 | N2
Inox | 10000 | 22 | 1283.333 | N2
Inox | 10000 | 23 | 1215.265 | N2
Inox | 10000 | 24 | 1153.481 | N2
Inox | 10000 | 25 | 1097.173 | N2
Inox | 10000 | 26 | 1045.664 | N2
Inox | 10000 | 27 | 998.3838 | N2
Inox | 10000 | 28 | 954.8469 | N2
Inox | 10000 | 29 | 914.6386 | N2
Inox | 10000 | 30 | 877.4024 | N2
Inox | 12000 | 1 | 132081 | N2
Inox | 12000 | 2 | 47448.12 | N2
Inox | 12000 | 3 | 26069.47 | N2
Inox | 12000 | 4 | 17045.03 | N2
Inox | 12000 | 5 | 12259.19 | N2
Inox | 12000 | 6 | 9365.068 | N2
Inox | 12000 | 7 | 7458.14 | N2
Inox | 12000 | 8 | 6123.172 | N2
Inox | 12000 | 9 | 5145.459 | N2
Inox | 12000 | 10 | 4403.929 | N2
Inox | 12000 | 11 | 3825.633 | N2
Inox | 12000 | 12 | 3364.261 | N2
Inox | 12000 | 13 | 2989.138 | N2
Inox | 12000 | 14 | 2679.225 | N2
Inox | 12000 | 15 | 2419.656 | N2
Inox | 12000 | 16 | 2199.658 | N2
Inox | 12000 | 17 | 2011.256 | N2
Inox | 12000 | 18 | 1848.429 | N2
Inox | 12000 | 19 | 1706.559 | N2
Inox | 12000 | 20 | 1582.046 | N2
Inox | 12000 | 21 | 1472.05 | N2
Inox | 12000 | 22 | 1374.302 | N2
Inox | 12000 | 23 | 1286.97 | N2
Inox | 12000 | 24 | 1208.56 | N2
Inox | 12000 | 25 | 1137.845 | N2
Inox | 12000 | 26 | 1073.803 | N2
Inox | 12000 | 27 | 1015.585 | N2
Inox | 12000 | 28 | 962.4716 | N2
Inox | 12000 | 29 | 913.8576 | N2
Inox | 12000 | 30 | 869.2251 | N2
Inox | 15000 | 1 | 154787 | N2
Inox | 15000 | 2 | 57565.82 | N2
Inox | 15000 | 3 | 32276.2 | N2
Inox | 15000 | 4 | 21408.93 | N2
Inox | 15000 | 5 | 15570.56 | N2
Inox | 15000 | 6 | 12003.63 | N2
Inox | 15000 | 7 | 9633.4 | N2
Inox | 15000 | 8 | 7962.053 | N2
Inox | 15000 | 9 | 6730.238 | N2
Inox | 15000 | 10 | 5790.746 | N2
Inox | 15000 | 11 | 5054.371 | N2
Inox | 15000 | 12 | 4464.192 | N2
Inox | 15000 | 13 | 3982.331 | N2
Inox | 15000 | 14 | 3582.694 | N2
Inox | 15000 | 15 | 3246.775 | N2
Inox | 15000 | 16 | 2961.115 | N2
Inox | 15000 | 17 | 2715.713 | N2
Inox | 15000 | 18 | 2502.999 | N2
Inox | 15000 | 19 | 2317.144 | N2
Inox | 15000 | 20 | 2153.598 | N2
Inox | 15000 | 21 | 2008.758 | N2
Inox | 15000 | 22 | 1879.738 | N2
Inox | 15000 | 23 | 1764.204 | N2
Inox | 15000 | 24 | 1660.248 | N2
Inox | 15000 | 25 | 1566.297 | N2
Inox | 15000 | 26 | 1481.042 | N2
Inox | 15000 | 27 | 1403.39 | N2
Inox | 15000 | 28 | 1332.416 | N2
Inox | 15000 | 29 | 1267.338 | N2
Inox | 15000 | 30 | 1207.487 | N2
Inox | 8000 | 1 | 52841 | AIR
Inox | 8000 | 2 | 22294.04 | AIR
Inox | 8000 | 3 | 13457.21 | AIR
Inox | 8000 | 4 | 9406.03 | AIR
Inox | 8000 | 5 | 7124.483 | AIR
Inox | 8000 | 6 | 5677.704 | AIR
Inox | 8000 | 7 | 4686.234 | AIR
Inox | 8000 | 8 | 3968.478 | AIR
Inox | 8000 | 9 | 3427.197 | AIR
Inox | 8000 | 10 | 3005.876 | AIR
Inox | 8000 | 11 | 2669.544 | AIR
Inox | 8000 | 12 | 2395.468 | AIR
Inox | 8000 | 13 | 2168.261 | AIR
Inox | 8000 | 14 | 1977.159 | AIR
Inox | 8000 | 15 | 1814.418 | AIR
Inox | 8000 | 16 | 1674.332 | AIR
Inox | 8000 | 17 | 1552.609 | AIR
Inox | 8000 | 18 | 1445.962 | AIR
Inox | 8000 | 19 | 1351.832 | AIR
Inox | 8000 | 20 | 1268.203 | AIR
Inox | 8000 | 21 | 1193.46 | AIR
Inox | 8000 | 22 | 1126.302 | AIR
Inox | 8000 | 23 | 1065.663 | AIR
Inox | 8000 | 24 | 1010.667 | AIR
Inox | 8000 | 25 | 960.5848 | AIR
Inox | 8000 | 26 | 914.8064 | AIR
Inox | 8000 | 27 | 872.8169 | AIR
Inox | 8000 | 28 | 834.1791 | AIR
Inox | 8000 | 29 | 798.5195 | AIR
Inox | 8000 | 30 | 765.5174 | AIR
Inox | 10000 | 1 | 62581 | AIR
Inox | 10000 | 2 | 27202.23 | AIR
Inox | 10000 | 3 | 16708.7 | AIR
Inox | 10000 | 4 | 11824.05 | AIR
Inox | 10000 | 5 | 9042.334 | AIR
Inox | 10000 | 6 | 7262.81 | AIR
Inox | 10000 | 7 | 6034.408 | AIR
Inox | 10000 | 8 | 5139.588 | AIR
Inox | 10000 | 9 | 4461.111 | AIR
Inox | 10000 | 10 | 3930.452 | AIR
Inox | 10000 | 11 | 3505.004 | AIR
Inox | 10000 | 12 | 3156.942 | AIR
Inox | 10000 | 13 | 2867.362 | AIR
Inox | 10000 | 14 | 2622.99 | AIR
Inox | 10000 | 15 | 2414.242 | AIR
Inox | 10000 | 16 | 2234.037 | AIR
Inox | 10000 | 17 | 2077.031 | AIR
Inox | 10000 | 18 | 1939.121 | AIR
Inox | 10000 | 19 | 1817.108 | AIR
Inox | 10000 | 20 | 1708.459 | AIR
Inox | 10000 | 21 | 1611.146 | AIR
Inox | 10000 | 22 | 1523.528 | AIR
Inox | 10000 | 23 | 1444.261 | AIR
Inox | 10000 | 24 | 1372.235 | AIR
Inox | 10000 | 25 | 1306.528 | AIR
Inox | 10000 | 26 | 1246.363 | AIR
Inox | 10000 | 27 | 1191.086 | AIR
Inox | 10000 | 28 | 1140.141 | AIR
Inox | 10000 | 29 | 1093.05 | AIR
Inox | 10000 | 30 | 1049.404 | AIR
Inox | 12000 | 1 | 126694 | AIR
Inox | 12000 | 2 | 44793.09 | AIR
Inox | 12000 | 3 | 24382.27 | AIR
Inox | 12000 | 4 | 15836.75 | AIR
Inox | 12000 | 5 | 11331.86 | AIR
Inox | 12000 | 6 | 8620.435 | AIR
Inox | 12000 | 7 | 6840.833 | AIR
Inox | 12000 | 8 | 5599.137 | AIR
Inox | 12000 | 9 | 4692.37 | AIR
Inox | 12000 | 10 | 4006.416 | AIR
Inox | 12000 | 11 | 3472.698 | AIR
Inox | 12000 | 12 | 3047.784 | AIR
Inox | 12000 | 13 | 2702.969 | AIR
Inox | 12000 | 14 | 2418.6 | AIR
Inox | 12000 | 15 | 2180.817 | AIR
Inox | 12000 | 16 | 1979.59375 | AIR
Inox | 12000 | 17 | 1807.518 | AIR
Inox | 12000 | 18 | 1659.003 | AIR
Inox | 12000 | 19 | 1529.768 | AIR
Inox | 12000 | 20 | 1416.482 | AIR
Inox | 12000 | 21 | 1316.519 | AIR
Inox | 12000 | 22 | 1227.784 | AIR
Inox | 12000 | 23 | 1148.588 | AIR
Inox | 12000 | 24 | 1077.554 | AIR
Inox | 12000 | 25 | 1013.552 | AIR
Inox | 12000 | 26 | 955.6438 | AIR
Inox | 12000 | 27 | 903.0471 | AIR
Inox | 12000 | 28 | 855.1041 | AIR
Inox | 12000 | 29 | 811.2581 | AIR
Inox | 12000 | 30 | 771.0351 | AIR
Inox | 15000 | 1 | 143365 | AIR
Inox | 15000 | 2 | 53800.55 | AIR
Inox | 15000 | 3 | 30324.5 | AIR
Inox | 15000 | 4 | 20189.72 | AIR
Inox | 15000 | 5 | 14726.5 | AIR
Inox | 15000 | 6 | 11379.87 | AIR
Inox | 15000 | 7 | 9151.125 | AIR
Inox | 15000 | 8 | 7576.592 | AIR
Inox | 15000 | 9 | 6414.226 | AIR
Inox | 15000 | 10 | 5526.41 | AIR
Inox | 15000 | 11 | 4829.63 | AIR
Inox | 15000 | 12 | 4270.521 | AIR
Inox | 15000 | 13 | 3813.531 | AIR
Inox | 15000 | 14 | 3434.141 | AIR
Inox | 15000 | 15 | 3114.943 | AIR
Inox | 15000 | 16 | 2843.266 | AIR
Inox | 15000 | 17 | 2609.687 | AIR
Inox | 15000 | 18 | 2407.065 | AIR
Inox | 15000 | 19 | 2229.901 | AIR
Inox | 15000 | 20 | 2073.895 | AIR
Inox | 15000 | 21 | 1935.642 | AIR
Inox | 15000 | 22 | 1812.414 | AIR
Inox | 15000 | 23 | 1702.002 | AIR
Inox | 15000 | 24 | 1602.597 | AIR
Inox | 15000 | 25 | 1512.711 | AIR
Inox | 15000 | 26 | 1431.103 | AIR
Inox | 15000 | 27 | 1356.734 | AIR
Inox | 15000 | 28 | 1288.729 | AIR
Inox | 15000 | 29 | 1226.344 | AIR
Inox | 15000 | 30 | 1168.944 | AIR

## Inox_N2
| Tabella | Material | Material_code | Mat_Description | Thickness[mm] | Gas | Nozzle | Collimator[mm] | LaserPower[W] | Focal[mm] | Pressure[Bar] | EnergySurface[J/mm2] | Speed[mm/min]
3819 | YLS8000HY | X5CrNi18-10 | 5 | INOX | 0.5 | N2 | ST 2.0 | 120 | 8000 | -0.8 | 10 | 62.02442 | 60000
3821 | YLS8000HY | X5CrNi18-10 | 5 | INOX | 0.8 | N2 | ST 2.0 | 120 | 8000 | -0.8 | 10 | 62.50452 | 60000
3783 | YLS8000HY | X5CrNi18-10 | 5 | INOX | 1 | N2 | ST 2.0 | 120 | 8000 | -0.8 | 10 | 62.56631 | 60000
3823 | YLS8000HY | X5CrNi18-10 | 5 | INOX | 1.25 | N2 | ST 2.0 | 120 | 8000 | -1 | 10 | 74.43521 | 49750.2
3785 | YLS8000HY | X5CrNi18-10 | 5 | INOX | 1.5 | N2 | ST 2.0 | 120 | 8000 | -1 | 10 | 75.69126 | 48750
3787 | YLS8000HY | X5CrNi18-10 | 5 | INOX | 2 | N2 | ST 2.0 | 120 | 8000 | -1.5 | 10 | 89.63862 | 39499.8
3789 | YLS8000HY | X5CrNi18-10 | 5 | INOX | 2.5 | N2 | ST 2.0 | 120 | 8000 | -1.5 | 14 | 122.2003 | 28500
3791 | YLS8000HY | X5CrNi18-10 | 5 | INOX | 3 | N2 | ST 2.5 | 120 | 8000 | -1.5 | 8 | 153.3907 | 22000.2
3792 | YLS8000HY | X5CrNi18-10 | 5 | INOX | 3 | N2 | RT 4.0 | 120 | 8000 | -0.5 | 14 | 126.8869 | 25000.2
3794 | YLS8000HY | X5CrNi18-10 | 5 | INOX | 4 | N2 | ST 2.5 | 120 | 8000 | -2.3 | 12 | 413.5625 | 7500
3795 | YLS8000HY | X5CrNi18-10 | 5 | INOX | 4 | N2 | RT 6.0 | 120 | 8000 | -0.5 | 14 | 155.6995 | 18000
3797 | YLS8000HY | X5CrNi18-10 | 5 | INOX | 5 | N2 | ST 2.5 | 120 | 8000 | -2.7 | 14 | 426.6969 | 6700.2
3798 | YLS8000HY | X5CrNi18-10 | 5 | INOX | 5 | N2 | RT 6.0 | 120 | 8000 | -0.5 | 14 | 182.1226 | 13600.2
3800 | YLS8000HY | X5CrNi18-10 | 5 | INOX | 6 | N2 | ST 2.5 | 120 | 8000 | -4.2 | 14 | 456.953 | 5500.2
3801 | YLS8000HY | X5CrNi18-10 | 5 | INOX | 6 | N2 | RT 6.0 | 120 | 8000 | -2 | 11 | 353.8212 | 7200
3803 | YLS8000HY | X5CrNi18-10 | 5 | INOX | 8 | N2 | RT 6.0 | 120 | 8000 | -3.6 | 16 | 495.2527 | 4500
3804 | YLS8000HY | X5CrNi18-10 | 5 | INOX | 8 | N2 | ST 3.0 | 120 | 8000 | -5 | 16 | 662.1947 | 3300
3806 | YLS8000HY | X5CrNi18-10 | 5 | INOX | 10 | N2 | SMT 3.5 | 120 | 8000 | -7 | 14 | 681.3344 | 2650.2
3807 | YLS8000HY | X5CrNi18-10 | 5 | INOX | 10 | N2 | RT 10.0 | 120 | 8000 | -3.9 | 12 | 510.1981 | 3700.2
3809 | YLS8000HY | X5CrNi18-10 | 5 | INOX | 12 | N2 | SMT 3.5 | 100 | 8000 | -7.7 | 14 | 843.9004 | 1900.2
3810 | YLS8000HY | X5CrNi18-10 | 5 | INOX | 12 | N2 | RT 10.0 | 120 | 8000 | -5 | 12 | 756.6556 | 2200.2
3812 | YLS8000HY | X5CrNi18-10 | 5 | INOX | 15 | N2 | SMT 5.0 | 100 | 8000 | -9.2 | 15 | 982.5166 | 1399.8
3813 | YLS8000HY | X5CrNi18-10 | 5 | INOX | 15 | N2 | RT 10.0 | 100 | 8000 | -4 | 14 | 855.1651 | 1500
3815 | YLS8000HY | X5CrNi18-10 | 5 | INOX | 20 | N2 | SMT 5.0 | 100 | 8000 | -13 | 16 | 1774.028 | 600
3817 | YLS8000HY | X5CrNi18-10 | 5 | INOX | 25 | N2 | SMT 5.0 | 120 | 8000 | -9 | 12 | 1490.352 | 574.8
1238 | YLS10000HY | X5CrNi18-10 | 5 | INOX | 0.5 | N2 | ST 2.0 | 120 | 10000 | -0.8 | 10 | 77.53053 | 60000
1710 | YLS12000HY | X5CrNi18-10 | 5 | INOX | 0.5 | N2 | ST 2.0 | 120 | 10000 | -0.8 | 10 | 77.53053 | 60000
1967 | YLS15000HY | X5CrNi18-10 | 5 | INOX | 0.5 | N2 | ST 2.0 | 120 | 10000 | -0.8 | 10 | 77.53053 | 60000
1240 | YLS10000HY | X5CrNi18-10 | 5 | INOX | 0.8 | N2 | ST 2.0 | 120 | 10000 | -0.8 | 10 | 78.13065 | 60000
1712 | YLS12000HY | X5CrNi18-10 | 5 | INOX | 0.8 | N2 | ST 2.0 | 120 | 10000 | -0.8 | 10 | 78.13065 | 60000
1969 | YLS15000HY | X5CrNi18-10 | 5 | INOX | 0.8 | N2 | ST 2.0 | 120 | 10000 | -0.8 | 10 | 78.13065 | 60000
1202 | YLS10000HY | X5CrNi18-10 | 5 | INOX | 1 | N2 | ST 2.0 | 120 | 10000 | -0.8 | 10 | 78.20788 | 60000
1933 | YLS15000HY | X5CrNi18-10 | 5 | INOX | 1 | N2 | ST 2.0 | 120 | 10000 | 0 | 12 | 77.0337 | 60000
1242 | YLS10000HY | X5CrNi18-10 | 5 | INOX | 1.25 | N2 | ST 2.0 | 120 | 10000 | -1 | 10 | 81.20979 | 57000
1714 | YLS12000HY | X5CrNi18-10 | 5 | INOX | 1.25 | N2 | ST 2.0 | 120 | 10000 | -1 | 10 | 81.20979 | 57000
1204 | YLS10000HY | X5CrNi18-10 | 5 | INOX | 1.5 | N2 | ST 2.0 | 120 | 10000 | -1 | 10 | 83.86217 | 55000.2
1677 | YLS12000HY | X5CrNi18-10 | 5 | INOX | 1.5 | N2 | ST 2.0 | 120 | 10000 | -1 | 10 | 83.86217 | 55000.2
1206 | YLS10000HY | X5CrNi18-10 | 5 | INOX | 2 | N2 | ST 2.0 | 120 | 10000 | -1.5 | 10 | 90.3238 | 49000.2
1208 | YLS10000HY | X5CrNi18-10 | 5 | INOX | 2.5 | N2 | ST 2.0 | 120 | 10000 | -1.5 | 14 | 124.3831 | 34999.8
1210 | YLS10000HY | X5CrNi18-10 | 5 | INOX | 3 | N2 | ST 2.5 | 120 | 10000 | -2.5 | 10 | 152.5107 | 25999.8
1211 | YLS10000HY | X5CrNi18-10 | 5 | INOX | 3 | N2 | RT 4.0 | 120 | 10000 | -1.6 | 14 | 150.5546 | 28000.2
1213 | YLS10000HY | X5CrNi18-10 | 5 | INOX | 4 | N2 | ST 2.5 | 120 | 10000 | -2.3 | 12 | 484.6557 | 7999.8
1214 | YLS10000HY | X5CrNi18-10 | 5 | INOX | 4 | N2 | RT 6.0 | 120 | 10000 | -1 | 14 | 176.6034 | 21000
1685 | YLS12000HY | X5CrNi18-10 | 5 | INOX | 4 | N2 | ST 2.5 | 120 | 10000 | -3.5 | 12 | 437.9159 | 7999.8
1942 | YLS15000HY | X5CrNi18-10 | 5 | INOX | 4 | N2 | ST 2.5 | 120 | 10000 | -3.5 | 12 | 437.9159 | 7999.8
1216 | YLS10000HY | X5CrNi18-10 | 5 | INOX | 5 | N2 | ST 2.5 | 120 | 10000 | -2.7 | 14 | 510.513 | 7000.2
1217 | YLS10000HY | X5CrNi18-10 | 5 | INOX | 5 | N2 | RT 6.0 | 120 | 10000 | -1 | 14 | 193.3809 | 16999.8
1688 | YLS12000HY | X5CrNi18-10 | 5 | INOX | 5 | N2 | ST 2.5 | 120 | 10000 | -2.7 | 14 | 510.513 | 7000.2
1945 | YLS15000HY | X5CrNi18-10 | 5 | INOX | 5 | N2 | ST 2.5 | 120 | 10000 | -2.7 | 14 | 510.513 | 7000.2
1219 | YLS10000HY | X5CrNi18-10 | 5 | INOX | 6 | N2 | ST 2.5 | 120 | 10000 | -3.7 | 14 | 530.508 | 6100.2
1220 | YLS10000HY | X5CrNi18-10 | 5 | INOX | 6 | N2 | RT 6.0 | 120 | 10000 | -2 | 14 | 318.4327 | 10000.2
1691 | YLS12000HY | X5CrNi18-10 | 5 | INOX | 6 | N2 | ST 2.5 | 100 | 10000 | -3.7 | 14 | 491.8263 | 6100.2
1948 | YLS15000HY | X5CrNi18-10 | 5 | INOX | 6 | N2 | ST 2.5 | 100 | 10000 | -3.7 | 14 | 491.8263 | 6100.2
1222 | YLS10000HY | X5CrNi18-10 | 5 | INOX | 8 | N2 | ST 2.5 | 120 | 10000 | -5 | 12 | 607.0118 | 4500
1223 | YLS10000HY | X5CrNi18-10 | 5 | INOX | 8 | N2 | RT 6.0 | 120 | 10000 | -3 | 14 | 455.2589 | 6000
1694 | YLS12000HY | X5CrNi18-10 | 5 | INOX | 8 | N2 | ST 2.5 | 120 | 10000 | -4.5 | 10 | 617.7201 | 4500
1951 | YLS15000HY | X5CrNi18-10 | 5 | INOX | 8 | N2 | ST 2.5 | 120 | 10000 | -4.5 | 10 | 617.7201 | 4500
1225 | YLS10000HY | X5CrNi18-10 | 5 | INOX | 10 | N2 | SMT 3.5 | 120 | 10000 | -6.2 | 14 | 783.4554 | 3000
1226 | YLS10000HY | X5CrNi18-10 | 5 | INOX | 10 | N2 | RT 10.0 | 120 | 10000 | -4 | 10 | 526.354 | 4500
1697 | YLS12000HY | X5CrNi18-10 | 5 | INOX | 10 | N2 | SMT 3.5 | 120 | 10000 | -6.2 | 14 | 783.4554 | 3000
1954 | YLS15000HY | X5CrNi18-10 | 5 | INOX | 10 | N2 | SMT 3.5 | 120 | 10000 | -6.2 | 14 | 783.4554 | 3000
1228 | YLS10000HY | X5CrNi18-10 | 5 | INOX | 12 | N2 | SMT 3.5 | 100 | 10000 | -7.5 | 14 | 776.6081 | 2599.8
1229 | YLS10000HY | X5CrNi18-10 | 5 | INOX | 12 | N2 | RT 10.0 | 100 | 10000 | -3.5 | 8 | 645.1891 | 3000
1700 | YLS12000HY | X5CrNi18-10 | 5 | INOX | 12 | N2 | SMT 3.5 | 100 | 10000 | -7.5 | 14 | 776.6081 | 2599.8
1957 | YLS15000HY | X5CrNi18-10 | 5 | INOX | 12 | N2 | SMT 3.5 | 100 | 10000 | -7.5 | 14 | 776.6081 | 2599.8
1231 | YLS10000HY | X5CrNi18-10 | 5 | INOX | 15 | N2 | SMT 5.0 | 100 | 10000 | -9 | 12 | 960.6119 | 1800
1232 | YLS10000HY | X5CrNi18-10 | 5 | INOX | 15 | N2 | RT 10.0 | 100 | 10000 | -7 | 8 | 979.4448 | 1800
1703 | YLS12000HY | X5CrNi18-10 | 5 | INOX | 15 | N2 | SMT 5.0 | 100 | 10000 | -9 | 12 | 960.6119 | 1800
1960 | YLS15000HY | X5CrNi18-10 | 5 | INOX | 15 | N2 | SMT 5.0 | 100 | 10000 | -9 | 12 | 960.6119 | 1800
1234 | YLS10000HY | X5CrNi18-10 | 5 | INOX | 20 | N2 | SMT 5.0 | 100 | 10000 | -13 | 14 | 1330.255 | 1000.2
1236 | YLS10000HY | X5CrNi18-10 | 5 | INOX | 25 | N2 | SMT 5.0 | 120 | 10000 | -9 | 12 | 1338.857 | 799.8
1244 | YLS10000HY | X5CrNi18-10 | 5 | INOX | 30 | N2 | SMT 5.0 | 100 | 10000 | -13 | 12 | 2570.219 | 379.8
1676 | YLS12000HY | X5CrNi18-10 | 5 | INOX | 1 | N2 | ST 2.0 | 120 | 12000 | 0 | 12 | 100.8437 | 55000.2
1680 | YLS12000HY | X5CrNi18-10 | 5 | INOX | 2 | N2 | ST 2.0 | 120 | 12000 | -1 | 12 | 120.4184 | 45000
1681 | YLS12000HY | X5CrNi18-10 | 5 | INOX | 2.5 | N2 | ST 2.0 | 120 | 12000 | -1.5 | 14 | 133.9503 | 39000
1683 | YLS12000HY | X5CrNi18-10 | 5 | INOX | 3 | N2 | ST 2.5 | 120 | 12000 | -2.5 | 10 | 158.6099 | 30000
1686 | YLS12000HY | X5CrNi18-10 | 5 | INOX | 4 | N2 | RT 6.0 | 120 | 12000 | -1.5 | 14.5 | 200.6725 | 22999.8
1690 | YLS12000HY | X5CrNi18-10 | 5 | INOX | 5 | N2 | RT 6.0 | 120 | 12000 | -2 | 16 | 223.8081 | 19000.2
1693 | YLS12000HY | X5CrNi18-10 | 5 | INOX | 6 | N2 | RT 6.0 | 120 | 12000 | -3 | 14 | 394.6326 | 10000.2
1696 | YLS12000HY | X5CrNi18-10 | 5 | INOX | 8 | N2 | RT 6.0 | 120 | 12000 | -5 | 14 | 409.7432 | 7999.8
1698 | YLS12000HY | X5CrNi18-10 | 5 | INOX | 10 | N2 | RT 6.0 | 120 | 12000 | -4 | 7.5 | 433.9275 | 6550.2
1701 | YLS12000HY | X5CrNi18-10 | 5 | INOX | 12 | N2 | RT 10.0 | 120 | 12000 | -3.5 | 8 | 467.7861 | 4999.8
1704 | YLS12000HY | X5CrNi18-10 | 5 | INOX | 15 | N2 | RT 10.0 | 120 | 12000 | -8 | 8 | 923.3612 | 2299.8
1707 | YLS12000HY | X5CrNi18-10 | 5 | INOX | 20 | N2 | SMT 5.0 | 120 | 12000 | -13 | 17 | 1305.397 | 1200
1708 | YLS12000HY | X5CrNi18-10 | 5 | INOX | 25 | N2 | SMT 5.0 | 120 | 12000 | -10 | 10 | 1468.567 | 900
1716 | YLS12000HY | X5CrNi18-10 | 5 | INOX | 30 | N2 | SMT 5.0 | 100 | 12000 | -11 | 16 | 2494.14 | 450
1971 | YLS15000HY | X5CrNi18-10 | 5 | INOX | 1.25 | N2 | ST 2.0 | 120 | 15000 | -1 | 10 | 119.714 | 58000.2
1934 | YLS15000HY | X5CrNi18-10 | 5 | INOX | 1.5 | N2 | ST 2.0 | 120 | 15000 | -1 | 10 | 123.5478 | 55999.8
1937 | YLS15000HY | X5CrNi18-10 | 5 | INOX | 2 | N2 | ST 2.0 | 120 | 15000 | -0.5 | 12 | 125.2614 | 52999.8
1938 | YLS15000HY | X5CrNi18-10 | 5 | INOX | 2.5 | N2 | ST 2.0 | 120 | 15000 | -1 | 14 | 151.8615 | 43000.2
1940 | YLS15000HY | X5CrNi18-10 | 5 | INOX | 3 | N2 | ST 2.5 | 120 | 15000 | -2.5 | 12 | 169.9401 | 34999.8
1943 | YLS15000HY | X5CrNi18-10 | 5 | INOX | 4 | N2 | RT 6.0 | 120 | 15000 | -1.5 | 14 | 206.0444 | 28000.2
1947 | YLS15000HY | X5CrNi18-10 | 5 | INOX | 5 | N2 | RT 6.0 | 120 | 15000 | -2 | 14 | 204.4438 | 25999.8
1950 | YLS15000HY | X5CrNi18-10 | 5 | INOX | 6 | N2 | RT 6.0 | 120 | 15000 | -3 | 14 | 274.0559 | 18000
1953 | YLS15000HY | X5CrNi18-10 | 5 | INOX | 8 | N2 | RT 6.0 | 120 | 15000 | -4 | 14 | 349.5905 | 12000
1955 | YLS15000HY | X5CrNi18-10 | 5 | INOX | 10 | N2 | RT 6.0 | 120 | 15000 | -3 | 8.5 | 349.0274 | 9700.2
1958 | YLS15000HY | X5CrNi18-10 | 5 | INOX | 12 | N2 | RT 10.0 | 120 | 15000 | -3.5 | 8 | 436.3372 | 6700.2
1961 | YLS15000HY | X5CrNi18-10 | 5 | INOX | 15 | N2 | RT 10.0 | 120 | 15000 | -8 | 10 | 884.8109 | 3000
1964 | YLS15000HY | X5CrNi18-10 | 5 | INOX | 20 | N2 | SMT 5.0 | 100 | 15000 | -11 | 15 | 1233.773 | 1699.8
1965 | YLS15000HY | X5CrNi18-10 | 5 | INOX | 25 | N2 | SMT 5.0 | 100 | 15000 | -19 | 15 | 1374.054 | 1099.8
1973 | YLS15000HY | X5CrNi18-10 | 5 | INOX | 30 | N2 | SMT 5.0 | 120 | 15000 | -11 | 16 | 2470.894 | 550.2

## Ferro GasMix
| Tabella | Material | Mat_Description | Thickness[mm] | Gas | Nozzle | Collimator[mm] | LaserPower[W] | Focal[mm] | Pressure[Bar] | EnergySurface[J/mm2] | Speed[mm/min]
3760 | YLS8000HY | DC01 | Fe_1-5mm | 3 | GasMix | RT 6.0 | 120 | 8000 | -0.5 | 15 | 124.3999 | 25500
3739 | YLS8000HY | S420MC | Fe_5-25mm | 4 | GasMix | RT 6.0 | 120 | 8000 | 0.5 | 14 | 159.5405 | 15000
3765 | YLS8000HY | DC01 | Fe_1-5mm | 4 | GasMix | RT 6.0 | 120 | 8000 | 0.5 | 14 | 159.5405 | 15000
3712 | YLS8000HY | S420MC | Fe_5-25mm | 5 | GasMix | RT 6.0 | 120 | 8000 | 0 | 12 | 198.8296 | 11599.8
3770 | YLS8000HY | DC01 | Fe_1-5mm | 5 | GasMix | RT 6.0 | 120 | 8000 | 0 | 12 | 198.8296 | 11599.8
3720 | YLS8000HY | S420MC | Fe_5-25mm | 6 | GasMix | RT 6.0 | 120 | 8000 | -0.5 | 12 | 247.4725 | 8899.8
3725 | YLS8000HY | S420MC | Fe_5-25mm | 8 | GasMix | RT 6.0 | 120 | 8000 | -4.2 | 16 | 588.2356 | 3799.8
3730 | YLS8000HY | S420MC | Fe_5-25mm | 10 | GasMix | RT 10.0 | 120 | 8000 | -4.5 | 14 | 619.7505 | 3100.2
1284 | YLS10000HY | DC01 | Fe_1-5mm | 3 | GasMix | RT 6.0 | 120 | 10000 | -1 | 8 | 129.7326 | 31999.8
1179 | YLS10000HY | S420MC | Fe_5-25mm | 4 | GasMix | RT 6.0 | 120 | 10000 | -1.5 | 8 | 178.8942 | 21499.8
1288 | YLS10000HY | DC01 | Fe_1-5mm | 4 | GasMix | RT 6.0 | 120 | 10000 | -1.5 | 8 | 178.8942 | 21499.8
2078 | YLS15000HY | S420MC | Fe_5-25mm | 4 | GasMix | RT 6.0 | 120 | 10000 | -1.5 | 8 | 167.2271 | 22999.8
1167 | YLS10000HY | S420MC | Fe_5-25mm | 5 | GasMix | RT 6.0 | 120 | 10000 | -1.5 | 8 | 215.1105 | 16000.2
1293 | YLS10000HY | DC01 | Fe_1-5mm | 5 | GasMix | RT 6.0 | 120 | 10000 | -1.5 | 8 | 215.1105 | 16000.2
1184 | YLS10000HY | S420MC | Fe_5-25mm | 6 | GasMix | RT 6.0 | 120 | 10000 | -2 | 7 | 244.9494 | 13000.2
1189 | YLS10000HY | S420MC | Fe_5-25mm | 8 | GasMix | RT 10.0 | 120 | 10000 | -3 | 7 | 329.1107 | 8299.8
1194 | YLS10000HY | S420MC | Fe_5-25mm | 10 | GasMix | RT 10.0 | 100 | 10000 | -5 | 7 | 424.9283 | 5500.2
1171 | YLS10000HY | S420MC | Fe_5-25mm | 12 | GasMix | RT 10.0 | 100 | 10000 | -5.5 | 8 | 530.3955 | 3900
1175 | YLS10000HY | S420MC | Fe_5-25mm | 15 | GasMix | RT 10.0 | 100 | 10000 | -5.5 | 8 | 851.4659 | 1999.8
1746 | YLS12000HY | DC01 | Fe_1-5mm | 3 | GasMix | RT 6.0 | 120 | 12000 | 0 | 8 | 132.3919 | 33499.8
1750 | YLS12000HY | DC01 | Fe_1-5mm | 4 | GasMix | RT 6.0 | 120 | 12000 | -0.5 | 8 | 200.1851 | 21000
1821 | YLS12000HY | S420MC | Fe_5-25mm | 4 | GasMix | RT 6.0 | 120 | 12000 | -1.5 | 8 | 209.7902 | 22000.2
1755 | YLS12000HY | DC01 | Fe_1-5mm | 5 | GasMix | RT 6.0 | 120 | 12000 | -1.5 | 8 | 223.255 | 18499.8
1807 | YLS12000HY | S420MC | Fe_5-25mm | 5 | GasMix | RT 6.0 | 120 | 12000 | -1 | 8 | 239.0863 | 16500
1826 | YLS12000HY | S420MC | Fe_5-25mm | 6 | GasMix | RT 6.0 | 120 | 12000 | -1 | 7 | 233.6244 | 15000
1832 | YLS12000HY | S420MC | Fe_5-25mm | 8 | GasMix | RT 10.0 | 120 | 12000 | -2 | 7 | 324.3625 | 9499.8
1837 | YLS12000HY | S420MC | Fe_5-25mm | 10 | GasMix | RT 10.0 | 120 | 12000 | -4 | 7 | 430.6533 | 6600
1812 | YLS12000HY | S420MC | Fe_5-25mm | 12 | GasMix | RT 6.0 | 120 | 12000 | -5 | 8 | 531.3398 | 4699.8
1816 | YLS12000HY | S420MC | Fe_5-25mm | 15 | GasMix | RT 6.0 | 120 | 12000 | -8 | 8 | 816.8114 | 2599.8
1840 | YLS12000HY | S420MC | Fe_5-25mm | 20 | GasMix | RT 10.0 | 120 | 12000 | -11 | 9 | 1184.891 | 1399.8
2039 | YLS15000HY | DC01 | Fe_1-5mm | 3 | GasMix | RT 6.0 | 120 | 15000 | 0.5 | 8 | 145.1349 | 34999.8
2043 | YLS15000HY | DC01 | Fe_1-5mm | 4 | GasMix | RT 6.0 | 120 | 15000 | 0 | 8 | 212.3287 | 22999.8
2048 | YLS15000HY | DC01 | Fe_1-5mm | 5 | GasMix | RT 6.0 | 120 | 15000 | -1.5 | 8 | 245.8436 | 21000
2064 | YLS15000HY | S420MC | Fe_5-25mm | 5 | GasMix | RT 6.0 | 120 | 15000 | -1 | 8 | 273.9531 | 18000
2083 | YLS15000HY | S420MC | Fe_5-25mm | 6 | GasMix | RT 6.0 | 120 | 15000 | -1 | 7 | 257.677 | 16999.8
2086 | YLS15000HY | S420MC | Fe_5-25mm | 8 | GasMix | RT 10.0 | 120 | 15000 | -4 | 7 | 364.7837 | 11500.2
2092 | YLS15000HY | S420MC | Fe_5-25mm | 10 | GasMix | RT 10.0 | 120 | 15000 | -4.5 | 7 | 423.8174 | 8500.2
2068 | YLS15000HY | S420MC | Fe_5-25mm | 12 | GasMix | RT 10.0 | 120 | 15000 | -5 | 8 | 487.7173 | 6400.2
2071 | YLS15000HY | S420MC | Fe_5-25mm | 15 | GasMix | RT 6.0 | 120 | 15000 | -7 | 8 | 663.575 | 4000.2
2095 | YLS15000HY | S420MC | Fe_5-25mm | 20 | GasMix | RT 10.0 | 120 | 15000 | -11 | 9 | 1036.735 | 1999.8

## Inox_AIR
| Tabella | Material | Material_code | Mat_Description | Thickness[mm] | Gas | Nozzle | Collimator[mm] | LaserPower[W] | Focal[mm] | Pressure[Bar] | EnergySurface[J/mm2] | Speed[mm/min]
3820 | YLS8000HY | X5CrNi18-10 | 5 | INOX | 0.5 | AIR | ST 2.0 | 120 | 8000 | 0.5 | 5 | 72.62757 | 49999.8
3822 | YLS8000HY | X5CrNi18-10 | 5 | INOX | 0.8 | AIR | ST 2.0 | 120 | 8000 | 0.5 | 5 | 70.67894 | 49999.8
3784 | YLS8000HY | X5CrNi18-10 | 5 | INOX | 1 | AIR | ST 2.0 | 120 | 8000 | 0.5 | 5 | 69.2529 | 49999.8
3824 | YLS8000HY | X5CrNi18-10 | 5 | INOX | 1.25 | AIR | ST 2.0 | 120 | 8000 | 0 | 5 | 97.85884 | 37000.2
3786 | YLS8000HY | X5CrNi18-10 | 5 | INOX | 1.5 | AIR | ST 2.0 | 120 | 8000 | 0 | 5 | 95.53175 | 37000.2
3788 | YLS8000HY | X5CrNi18-10 | 5 | INOX | 2 | AIR | ST 2.0 | 120 | 8000 | -0.5 | 5 | 108.9442 | 32500.2
3790 | YLS8000HY | X5CrNi18-10 | 5 | INOX | 2.5 | AIR | ST 2.0 | 120 | 8000 | -1 | 5 | 142.1525 | 24499.8
3793 | YLS8000HY | X5CrNi18-10 | 5 | INOX | 3 | AIR | ST 2.0 | 120 | 8000 | -1.5 | 5 | 217.7207 | 15499.8
3796 | YLS8000HY | X5CrNi18-10 | 5 | INOX | 4 | AIR | RT 6.0 | 120 | 8000 | -1 | 10 | 176.6034 | 16800
3799 | YLS8000HY | X5CrNi18-10 | 5 | INOX | 5 | AIR | RT 6.0 | 120 | 8000 | -0.5 | 10 | 182.1226 | 13600.2
3802 | YLS8000HY | X5CrNi18-10 | 5 | INOX | 6 | AIR | RT 6.0 | 120 | 8000 | -2 | 10 | 283.0569 | 9000
3805 | YLS8000HY | X5CrNi18-10 | 5 | INOX | 8 | AIR | RT 10.0 | 120 | 8000 | -3.7 | 10 | 519.1482 | 4300.2
3808 | YLS8000HY | X5CrNi18-10 | 5 | INOX | 10 | AIR | RT 10.0 | 120 | 8000 | -4 | 10 | 592.1853 | 3199.8
3811 | YLS8000HY | X5CrNi18-10 | 5 | INOX | 12 | AIR | RT 10.0 | 100 | 8000 | -4.8 | 10 | 709.0278 | 2299.8
3814 | YLS8000HY | X5CrNi18-10 | 5 | INOX | 15 | AIR | RT 10.0 | 100 | 8000 | -6.3 | 10 | 995.7257 | 1399.8
3816 | YLS8000HY | X5CrNi18-10 | 5 | INOX | 20 | AIR | RT 10.0 | 100 | 8000 | -10.3 | 8 | 1501.854 | 750
3818 | YLS8000HY | X5CrNi18-10 | 5 | INOX | 25 | AIR | SMT 5.0 | 120 | 8000 | -9 | 12 | 1713.994 | 499.8
1239 | YLS10000HY | X5CrNi18-10 | 5 | INOX | 0.5 | AIR | ST 2.0 | 120 | 10000 | 0.5 | 5 | 75.65342 | 60000
1241 | YLS10000HY | X5CrNi18-10 | 5 | INOX | 0.8 | AIR | ST 2.0 | 120 | 10000 | 0.5 | 5 | 73.62361 | 60000
1203 | YLS10000HY | X5CrNi18-10 | 5 | INOX | 1 | AIR | ST 2.0 | 120 | 10000 | 0.5 | 5 | 72.13815 | 60000
1243 | YLS10000HY | X5CrNi18-10 | 5 | INOX | 1.25 | AIR | ST 2.0 | 120 | 10000 | 0 | 5 | 107.7618 | 42000
1205 | YLS10000HY | X5CrNi18-10 | 5 | INOX | 1.5 | AIR | ST 2.0 | 120 | 10000 | 0 | 5 | 105.1992 | 42000
1207 | YLS10000HY | X5CrNi18-10 | 5 | INOX | 2 | AIR | ST 2.0 | 120 | 10000 | -0.5 | 5 | 113.4842 | 39000
1209 | YLS10000HY | X5CrNi18-10 | 5 | INOX | 2.5 | AIR | ST 2.0 | 120 | 10000 | -1 | 5 | 145.1128 | 30000
1212 | YLS10000HY | X5CrNi18-10 | 5 | INOX | 3 | AIR | ST 2.0 | 120 | 10000 | -1.5 | 5 | 200.8706 | 21000
1215 | YLS10000HY | X5CrNi18-10 | 5 | INOX | 4 | AIR | RT 6.0 | 120 | 10000 | -1 | 10 | 176.6034 | 21000
1218 | YLS10000HY | X5CrNi18-10 | 5 | INOX | 5 | AIR | RT 6.0 | 120 | 10000 | -0.5 | 10 | 182.1274 | 16999.8
1221 | YLS10000HY | X5CrNi18-10 | 5 | INOX | 6 | AIR | RT 6.0 | 120 | 10000 | -2 | 10 | 276.8987 | 11500.2
1224 | YLS10000HY | X5CrNi18-10 | 5 | INOX | 8 | AIR | RT 10.0 | 120 | 10000 | -3.7 | 10 | 507.3545 | 5500.2
1227 | YLS10000HY | X5CrNi18-10 | 5 | INOX | 10 | AIR | RT 10.0 | 120 | 10000 | -4 | 10 | 563.9507 | 4200
1230 | YLS10000HY | X5CrNi18-10 | 5 | INOX | 12 | AIR | RT 10.0 | 100 | 10000 | -4.8 | 10 | 679.4259 | 3000
1233 | YLS10000HY | X5CrNi18-10 | 5 | INOX | 15 | AIR | RT 10.0 | 100 | 10000 | -6.3 | 10 | 967.9283 | 1800
1235 | YLS10000HY | X5CrNi18-10 | 5 | INOX | 20 | AIR | RT 10.0 | 100 | 10000 | -10.3 | 8 | 1582.365 | 889.8
1237 | YLS10000HY | X5CrNi18-10 | 5 | INOX | 25 | AIR | SMT 5.0 | 120 | 10000 | -9 | 12 | 1338.857 | 799.8
1715 | YLS12000HY | X5CrNi18-10 | 5 | INOX | 1.25 | AIR | ST 2.0 | 120 | 12000 | 0 | 5 | 108.6243 | 49999.8
1678 | YLS12000HY | X5CrNi18-10 | 5 | INOX | 1.5 | AIR | ST 2.0 | 120 | 12000 | 0 | 5 | 117.8231 | 45000
1679 | YLS12000HY | X5CrNi18-10 | 5 | INOX | 2 | AIR | ST 2.0 | 120 | 12000 | -0.5 | 5 | 126.4538 | 42000
1682 | YLS12000HY | X5CrNi18-10 | 5 | INOX | 2.5 | AIR | ST 2.0 | 120 | 12000 | -1 | 5 | 153.6479 | 34000.2
1684 | YLS12000HY | X5CrNi18-10 | 5 | INOX | 3 | AIR | ST 2.0 | 120 | 12000 | -1.5 | 5 | 202.476 | 25000.2
1687 | YLS12000HY | X5CrNi18-10 | 5 | INOX | 4 | AIR | RT 6.0 | 120 | 12000 | 1 | 10 | 142.5171 | 22999.8
1689 | YLS12000HY | X5CrNi18-10 | 5 | INOX | 5 | AIR | RT 6.0 | 120 | 12000 | -0.5 | 10 | 195.5429 | 19000.2
1692 | YLS12000HY | X5CrNi18-10 | 5 | INOX | 6 | AIR | RT 6.0 | 120 | 12000 | -2 | 10 | 272.9517 | 13999.8
1695 | YLS12000HY | X5CrNi18-10 | 5 | INOX | 8 | AIR | RT 10.0 | 120 | 12000 | -3.7 | 8 | 515.1946 | 6499.8
1699 | YLS12000HY | X5CrNi18-10 | 5 | INOX | 10 | AIR | RT 6.0 | 120 | 12000 | -5 | 8.5 | 526.5351 | 5500.2
1702 | YLS12000HY | X5CrNi18-10 | 5 | INOX | 12 | AIR | RT 10.0 | 120 | 12000 | -5.5 | 10 | 631.5509 | 4000.2
1705 | YLS12000HY | X5CrNi18-10 | 5 | INOX | 15 | AIR | RT 10.0 | 120 | 12000 | -9 | 10 | 987.514 | 2100
1706 | YLS12000HY | X5CrNi18-10 | 5 | INOX | 20 | AIR | RT 10.0 | 120 | 12000 | -13 | 10 | 1305.397 | 1200
1709 | YLS12000HY | X5CrNi18-10 | 5 | INOX | 25 | AIR | SMT 5.0 | 100 | 12000 | -13 | 8 | 1554.373 | 900
1717 | YLS12000HY | X5CrNi18-10 | 5 | INOX | 30 | AIR | SMT 5.0 | 100 | 12000 | -17 | 10 | 3348.779 | 349.8
1972 | YLS15000HY | X5CrNi18-10 | 5 | INOX | 1.25 | AIR | ST 2.0 | 120 | 15000 | 0 | 5 | 119.1052 | 57000
1935 | YLS15000HY | X5CrNi18-10 | 5 | INOX | 1.5 | AIR | ST 2.0 | 120 | 15000 | 0 | 5 | 125.0486 | 52999.8
1936 | YLS15000HY | X5CrNi18-10 | 5 | INOX | 2 | AIR | ST 2.0 | 120 | 15000 | -0.5 | 5 | 138.3089 | 48000
1939 | YLS15000HY | X5CrNi18-10 | 5 | INOX | 2.5 | AIR | ST 2.0 | 120 | 15000 | -1 | 5 | 159.2709 | 40999.8
1941 | YLS15000HY | X5CrNi18-10 | 5 | INOX | 3 | AIR | ST 2.0 | 120 | 15000 | -1.5 | 5 | 191.7402 | 33000
1944 | YLS15000HY | X5CrNi18-10 | 5 | INOX | 4 | AIR | RT 6.0 | 120 | 15000 | 0 | 10 | 187.829 | 25999.8
1946 | YLS15000HY | X5CrNi18-10 | 5 | INOX | 5 | AIR | RT 6.0 | 120 | 15000 | -1 | 10 | 214.3999 | 22999.8
1949 | YLS15000HY | X5CrNi18-10 | 5 | INOX | 6 | AIR | RT 6.0 | 120 | 15000 | -2 | 10 | 265.3659 | 18000
1952 | YLS15000HY | X5CrNi18-10 | 5 | INOX | 8 | AIR | RT 10.0 | 120 | 15000 | -6.5 | 10 | 336.0277 | 10999.8
1956 | YLS15000HY | X5CrNi18-10 | 5 | INOX | 10 | AIR | RT 6.0 | 120 | 15000 | -4 | 8.5 | 394.7655 | 9000
1959 | YLS15000HY | X5CrNi18-10 | 5 | INOX | 12 | AIR | RT 10.0 | 120 | 15000 | -6 | 10 | 528.4634 | 6000
1962 | YLS15000HY | X5CrNi18-10 | 5 | INOX | 15 | AIR | RT 10.0 | 120 | 15000 | -11 | 10 | 822.0486 | 2899.8
1963 | YLS15000HY | X5CrNi18-10 | 5 | INOX | 20 | AIR | RT 10.0 | 100 | 15000 | -11 | 10 | 1233.773 | 1699.8
1966 | YLS15000HY | X5CrNi18-10 | 5 | INOX | 25 | AIR | SMT 5.0 | 120 | 15000 | -13 | 10 | 1561.585 | 1099.8
1974 | YLS15000HY | X5CrNi18-10 | 5 | INOX | 30 | AIR | SMT 5.0 | 120 | 15000 | -11 | 12 | 2470.894 | 550.2
3819 | YLS8000HY | X5CrNi18-10 | 5 | INOX | 0.5 | N2 | ST 2.0 | 120 | 8000 | -0.8 | 10 | 62.02442 | 60000
3821 | YLS8000HY | X5CrNi18-10 | 5 | INOX | 0.8 | N2 | ST 2.0 | 120 | 8000 | -0.8 | 10 | 62.50452 | 60000
3783 | YLS8000HY | X5CrNi18-10 | 5 | INOX | 1 | N2 | ST 2.0 | 120 | 8000 | -0.8 | 10 | 62.56631 | 60000
3823 | YLS8000HY | X5CrNi18-10 | 5 | INOX | 1.25 | N2 | ST 2.0 | 120 | 8000 | -1 | 10 | 74.43521 | 49750.2
3785 | YLS8000HY | X5CrNi18-10 | 5 | INOX | 1.5 | N2 | ST 2.0 | 120 | 8000 | -1 | 10 | 75.69126 | 48750
3787 | YLS8000HY | X5CrNi18-10 | 5 | INOX | 2 | N2 | ST 2.0 | 120 | 8000 | -1.5 | 10 | 89.63862 | 39499.8
3789 | YLS8000HY | X5CrNi18-10 | 5 | INOX | 2.5 | N2 | ST 2.0 | 120 | 8000 | -1.5 | 14 | 122.2003 | 28500
3791 | YLS8000HY | X5CrNi18-10 | 5 | INOX | 3 | N2 | ST 2.5 | 120 | 8000 | -1.5 | 8 | 153.3907 | 22000.2
3792 | YLS8000HY | X5CrNi18-10 | 5 | INOX | 3 | N2 | RT 4.0 | 120 | 8000 | -0.5 | 14 | 126.8869 | 25000.2
3794 | YLS8000HY | X5CrNi18-10 | 5 | INOX | 4 | N2 | ST 2.5 | 120 | 8000 | -2.3 | 12 | 413.5625 | 7500
3795 | YLS8000HY | X5CrNi18-10 | 5 | INOX | 4 | N2 | RT 6.0 | 120 | 8000 | -0.5 | 14 | 155.6995 | 18000
3797 | YLS8000HY | X5CrNi18-10 | 5 | INOX | 5 | N2 | ST 2.5 | 120 | 8000 | -2.7 | 14 | 426.6969 | 6700.2
3798 | YLS8000HY | X5CrNi18-10 | 5 | INOX | 5 | N2 | RT 6.0 | 120 | 8000 | -0.5 | 14 | 182.1226 | 13600.2
3800 | YLS8000HY | X5CrNi18-10 | 5 | INOX | 6 | N2 | ST 2.5 | 120 | 8000 | -4.2 | 14 | 456.953 | 5500.2
3801 | YLS8000HY | X5CrNi18-10 | 5 | INOX | 6 | N2 | RT 6.0 | 120 | 8000 | -2 | 11 | 353.8212 | 7200
3803 | YLS8000HY | X5CrNi18-10 | 5 | INOX | 8 | N2 | RT 6.0 | 120 | 8000 | -3.6 | 16 | 495.2527 | 4500
3804 | YLS8000HY | X5CrNi18-10 | 5 | INOX | 8 | N2 | ST 3.0 | 120 | 8000 | -5 | 16 | 662.1947 | 3300
3806 | YLS8000HY | X5CrNi18-10 | 5 | INOX | 10 | N2 | SMT 3.5 | 120 | 8000 | -7 | 14 | 681.3344 | 2650.2
3807 | YLS8000HY | X5CrNi18-10 | 5 | INOX | 10 | N2 | RT 10.0 | 120 | 8000 | -3.9 | 12 | 510.1981 | 3700.2
3809 | YLS8000HY | X5CrNi18-10 | 5 | INOX | 12 | N2 | SMT 3.5 | 100 | 8000 | -7.7 | 14 | 843.9004 | 1900.2
3810 | YLS8000HY | X5CrNi18-10 | 5 | INOX | 12 | N2 | RT 10.0 | 120 | 8000 | -5 | 12 | 756.6556 | 2200.2
3812 | YLS8000HY | X5CrNi18-10 | 5 | INOX | 15 | N2 | SMT 5.0 | 100 | 8000 | -9.2 | 15 | 982.5166 | 1399.8
3813 | YLS8000HY | X5CrNi18-10 | 5 | INOX | 15 | N2 | RT 10.0 | 100 | 8000 | -4 | 14 | 855.1651 | 1500
3815 | YLS8000HY | X5CrNi18-10 | 5 | INOX | 20 | N2 | SMT 5.0 | 100 | 8000 | -13 | 16 | 1774.028 | 600
3817 | YLS8000HY | X5CrNi18-10 | 5 | INOX | 25 | N2 | SMT 5.0 | 120 | 8000 | -9 | 12 | 1490.352 | 574.8
1238 | YLS10000HY | X5CrNi18-10 | 5 | INOX | 0.5 | N2 | ST 2.0 | 120 | 10000 | -0.8 | 10 | 77.53053 | 60000
1710 | YLS12000HY | X5CrNi18-10 | 5 | INOX | 0.5 | N2 | ST 2.0 | 120 | 10000 | -0.8 | 10 | 77.53053 | 60000
1967 | YLS15000HY | X5CrNi18-10 | 5 | INOX | 0.5 | N2 | ST 2.0 | 120 | 10000 | -0.8 | 10 | 77.53053 | 60000
1240 | YLS10000HY | X5CrNi18-10 | 5 | INOX | 0.8 | N2 | ST 2.0 | 120 | 10000 | -0.8 | 10 | 78.13065 | 60000
1712 | YLS12000HY | X5CrNi18-10 | 5 | INOX | 0.8 | N2 | ST 2.0 | 120 | 10000 | -0.8 | 10 | 78.13065 | 60000
1969 | YLS15000HY | X5CrNi18-10 | 5 | INOX | 0.8 | N2 | ST 2.0 | 120 | 10000 | -0.8 | 10 | 78.13065 | 60000
1202 | YLS10000HY | X5CrNi18-10 | 5 | INOX | 1 | N2 | ST 2.0 | 120 | 10000 | -0.8 | 10 | 78.20788 | 60000
1933 | YLS15000HY | X5CrNi18-10 | 5 | INOX | 1 | N2 | ST 2.0 | 120 | 10000 | 0 | 12 | 77.0337 | 60000
1242 | YLS10000HY | X5CrNi18-10 | 5 | INOX | 1.25 | N2 | ST 2.0 | 120 | 10000 | -1 | 10 | 81.20979 | 57000
1714 | YLS12000HY | X5CrNi18-10 | 5 | INOX | 1.25 | N2 | ST 2.0 | 120 | 10000 | -1 | 10 | 81.20979 | 57000
1204 | YLS10000HY | X5CrNi18-10 | 5 | INOX | 1.5 | N2 | ST 2.0 | 120 | 10000 | -1 | 10 | 83.86217 | 55000.2
1677 | YLS12000HY | X5CrNi18-10 | 5 | INOX | 1.5 | N2 | ST 2.0 | 120 | 10000 | -1 | 10 | 83.86217 | 55000.2
1206 | YLS10000HY | X5CrNi18-10 | 5 | INOX | 2 | N2 | ST 2.0 | 120 | 10000 | -1.5 | 10 | 90.3238 | 49000.2
1208 | YLS10000HY | X5CrNi18-10 | 5 | INOX | 2.5 | N2 | ST 2.0 | 120 | 10000 | -1.5 | 14 | 124.3831 | 34999.8
1210 | YLS10000HY | X5CrNi18-10 | 5 | INOX | 3 | N2 | ST 2.5 | 120 | 10000 | -2.5 | 10 | 152.5107 | 25999.8
1211 | YLS10000HY | X5CrNi18-10 | 5 | INOX | 3 | N2 | RT 4.0 | 120 | 10000 | -1.6 | 14 | 150.5546 | 28000.2
1213 | YLS10000HY | X5CrNi18-10 | 5 | INOX | 4 | N2 | ST 2.5 | 120 | 10000 | -2.3 | 12 | 484.6557 | 7999.8
1214 | YLS10000HY | X5CrNi18-10 | 5 | INOX | 4 | N2 | RT 6.0 | 120 | 10000 | -1 | 14 | 176.6034 | 21000
1685 | YLS12000HY | X5CrNi18-10 | 5 | INOX | 4 | N2 | ST 2.5 | 120 | 10000 | -3.5 | 12 | 437.9159 | 7999.8
1942 | YLS15000HY | X5CrNi18-10 | 5 | INOX | 4 | N2 | ST 2.5 | 120 | 10000 | -3.5 | 12 | 437.9159 | 7999.8
1216 | YLS10000HY | X5CrNi18-10 | 5 | INOX | 5 | N2 | ST 2.5 | 120 | 10000 | -2.7 | 14 | 510.513 | 7000.2
1217 | YLS10000HY | X5CrNi18-10 | 5 | INOX | 5 | N2 | RT 6.0 | 120 | 10000 | -1 | 14 | 193.3809 | 16999.8
1688 | YLS12000HY | X5CrNi18-10 | 5 | INOX | 5 | N2 | ST 2.5 | 120 | 10000 | -2.7 | 14 | 510.513 | 7000.2
1945 | YLS15000HY | X5CrNi18-10 | 5 | INOX | 5 | N2 | ST 2.5 | 120 | 10000 | -2.7 | 14 | 510.513 | 7000.2
1219 | YLS10000HY | X5CrNi18-10 | 5 | INOX | 6 | N2 | ST 2.5 | 120 | 10000 | -3.7 | 14 | 530.508 | 6100.2
1220 | YLS10000HY | X5CrNi18-10 | 5 | INOX | 6 | N2 | RT 6.0 | 120 | 10000 | -2 | 14 | 318.4327 | 10000.2
1691 | YLS12000HY | X5CrNi18-10 | 5 | INOX | 6 | N2 | ST 2.5 | 100 | 10000 | -3.7 | 14 | 491.8263 | 6100.2
1948 | YLS15000HY | X5CrNi18-10 | 5 | INOX | 6 | N2 | ST 2.5 | 100 | 10000 | -3.7 | 14 | 491.8263 | 6100.2
1222 | YLS10000HY | X5CrNi18-10 | 5 | INOX | 8 | N2 | ST 2.5 | 120 | 10000 | -5 | 12 | 607.0118 | 4500
1223 | YLS10000HY | X5CrNi18-10 | 5 | INOX | 8 | N2 | RT 6.0 | 120 | 10000 | -3 | 14 | 455.2589 | 6000
1694 | YLS12000HY | X5CrNi18-10 | 5 | INOX | 8 | N2 | ST 2.5 | 120 | 10000 | -4.5 | 10 | 617.7201 | 4500
1951 | YLS15000HY | X5CrNi18-10 | 5 | INOX | 8 | N2 | ST 2.5 | 120 | 10000 | -4.5 | 10 | 617.7201 | 4500
1225 | YLS10000HY | X5CrNi18-10 | 5 | INOX | 10 | N2 | SMT 3.5 | 120 | 10000 | -6.2 | 14 | 783.4554 | 3000
1226 | YLS10000HY | X5CrNi18-10 | 5 | INOX | 10 | N2 | RT 10.0 | 120 | 10000 | -4 | 10 | 526.354 | 4500
1697 | YLS12000HY | X5CrNi18-10 | 5 | INOX | 10 | N2 | SMT 3.5 | 120 | 10000 | -6.2 | 14 | 783.4554 | 3000
1954 | YLS15000HY | X5CrNi18-10 | 5 | INOX | 10 | N2 | SMT 3.5 | 120 | 10000 | -6.2 | 14 | 783.4554 | 3000
1228 | YLS10000HY | X5CrNi18-10 | 5 | INOX | 12 | N2 | SMT 3.5 | 100 | 10000 | -7.5 | 14 | 776.6081 | 2599.8
1229 | YLS10000HY | X5CrNi18-10 | 5 | INOX | 12 | N2 | RT 10.0 | 100 | 10000 | -3.5 | 8 | 645.1891 | 3000
1700 | YLS12000HY | X5CrNi18-10 | 5 | INOX | 12 | N2 | SMT 3.5 | 100 | 10000 | -7.5 | 14 | 776.6081 | 2599.8
1957 | YLS15000HY | X5CrNi18-10 | 5 | INOX | 12 | N2 | SMT 3.5 | 100 | 10000 | -7.5 | 14 | 776.6081 | 2599.8
1231 | YLS10000HY | X5CrNi18-10 | 5 | INOX | 15 | N2 | SMT 5.0 | 100 | 10000 | -9 | 12 | 960.6119 | 1800
1232 | YLS10000HY | X5CrNi18-10 | 5 | INOX | 15 | N2 | RT 10.0 | 100 | 10000 | -7 | 8 | 979.4448 | 1800
1703 | YLS12000HY | X5CrNi18-10 | 5 | INOX | 15 | N2 | SMT 5.0 | 100 | 10000 | -9 | 12 | 960.6119 | 1800
1960 | YLS15000HY | X5CrNi18-10 | 5 | INOX | 15 | N2 | SMT 5.0 | 100 | 10000 | -9 | 12 | 960.6119 | 1800
1234 | YLS10000HY | X5CrNi18-10 | 5 | INOX | 20 | N2 | SMT 5.0 | 100 | 10000 | -13 | 14 | 1330.255 | 1000.2
1236 | YLS10000HY | X5CrNi18-10 | 5 | INOX | 25 | N2 | SMT 5.0 | 120 | 10000 | -9 | 12 | 1338.857 | 799.8
1244 | YLS10000HY | X5CrNi18-10 | 5 | INOX | 30 | N2 | SMT 5.0 | 100 | 10000 | -13 | 12 | 2570.219 | 379.8
1676 | YLS12000HY | X5CrNi18-10 | 5 | INOX | 1 | N2 | ST 2.0 | 120 | 12000 | 0 | 12 | 100.8437 | 55000.2
1680 | YLS12000HY | X5CrNi18-10 | 5 | INOX | 2 | N2 | ST 2.0 | 120 | 12000 | -1 | 12 | 120.4184 | 45000
1681 | YLS12000HY | X5CrNi18-10 | 5 | INOX | 2.5 | N2 | ST 2.0 | 120 | 12000 | -1.5 | 14 | 133.9503 | 39000
1683 | YLS12000HY | X5CrNi18-10 | 5 | INOX | 3 | N2 | ST 2.5 | 120 | 12000 | -2.5 | 10 | 158.6099 | 30000
1686 | YLS12000HY | X5CrNi18-10 | 5 | INOX | 4 | N2 | RT 6.0 | 120 | 12000 | -1.5 | 14.5 | 200.6725 | 22999.8
1690 | YLS12000HY | X5CrNi18-10 | 5 | INOX | 5 | N2 | RT 6.0 | 120 | 12000 | -2 | 16 | 223.8081 | 19000.2
1693 | YLS12000HY | X5CrNi18-10 | 5 | INOX | 6 | N2 | RT 6.0 | 120 | 12000 | -3 | 14 | 394.6326 | 10000.2
1696 | YLS12000HY | X5CrNi18-10 | 5 | INOX | 8 | N2 | RT 6.0 | 120 | 12000 | -5 | 14 | 409.7432 | 7999.8
1698 | YLS12000HY | X5CrNi18-10 | 5 | INOX | 10 | N2 | RT 6.0 | 120 | 12000 | -4 | 7.5 | 433.9275 | 6550.2
1701 | YLS12000HY | X5CrNi18-10 | 5 | INOX | 12 | N2 | RT 10.0 | 120 | 12000 | -3.5 | 8 | 467.7861 | 4999.8
1704 | YLS12000HY | X5CrNi18-10 | 5 | INOX | 15 | N2 | RT 10.0 | 120 | 12000 | -8 | 8 | 923.3612 | 2299.8
1707 | YLS12000HY | X5CrNi18-10 | 5 | INOX | 20 | N2 | SMT 5.0 | 120 | 12000 | -13 | 17 | 1305.397 | 1200
1708 | YLS12000HY | X5CrNi18-10 | 5 | INOX | 25 | N2 | SMT 5.0 | 120 | 12000 | -10 | 10 | 1468.567 | 900
1716 | YLS12000HY | X5CrNi18-10 | 5 | INOX | 30 | N2 | SMT 5.0 | 100 | 12000 | -11 | 16 | 2494.14 | 450
1971 | YLS15000HY | X5CrNi18-10 | 5 | INOX | 1.25 | N2 | ST 2.0 | 120 | 15000 | -1 | 10 | 119.714 | 58000.2
1934 | YLS15000HY | X5CrNi18-10 | 5 | INOX | 1.5 | N2 | ST 2.0 | 120 | 15000 | -1 | 10 | 123.5478 | 55999.8
1937 | YLS15000HY | X5CrNi18-10 | 5 | INOX | 2 | N2 | ST 2.0 | 120 | 15000 | -0.5 | 12 | 125.2614 | 52999.8
1938 | YLS15000HY | X5CrNi18-10 | 5 | INOX | 2.5 | N2 | ST 2.0 | 120 | 15000 | -1 | 14 | 151.8615 | 43000.2
1940 | YLS15000HY | X5CrNi18-10 | 5 | INOX | 3 | N2 | ST 2.5 | 120 | 15000 | -2.5 | 12 | 169.9401 | 34999.8
1943 | YLS15000HY | X5CrNi18-10 | 5 | INOX | 4 | N2 | RT 6.0 | 120 | 15000 | -1.5 | 14 | 206.0444 | 28000.2
1947 | YLS15000HY | X5CrNi18-10 | 5 | INOX | 5 | N2 | RT 6.0 | 120 | 15000 | -2 | 14 | 204.4438 | 25999.8
1950 | YLS15000HY | X5CrNi18-10 | 5 | INOX | 6 | N2 | RT 6.0 | 120 | 15000 | -3 | 14 | 274.0559 | 18000
1953 | YLS15000HY | X5CrNi18-10 | 5 | INOX | 8 | N2 | RT 6.0 | 120 | 15000 | -4 | 14 | 349.5905 | 12000
1955 | YLS15000HY | X5CrNi18-10 | 5 | INOX | 10 | N2 | RT 6.0 | 120 | 15000 | -3 | 8.5 | 349.0274 | 9700.2
1958 | YLS15000HY | X5CrNi18-10 | 5 | INOX | 12 | N2 | RT 10.0 | 120 | 15000 | -3.5 | 8 | 436.3372 | 6700.2
1961 | YLS15000HY | X5CrNi18-10 | 5 | INOX | 15 | N2 | RT 10.0 | 120 | 15000 | -8 | 10 | 884.8109 | 3000
1964 | YLS15000HY | X5CrNi18-10 | 5 | INOX | 20 | N2 | SMT 5.0 | 100 | 15000 | -11 | 15 | 1233.773 | 1699.8
1965 | YLS15000HY | X5CrNi18-10 | 5 | INOX | 25 | N2 | SMT 5.0 | 100 | 15000 | -19 | 15 | 1374.054 | 1099.8
1973 | YLS15000HY | X5CrNi18-10 | 5 | INOX | 30 | N2 | SMT 5.0 | 120 | 15000 | -11 | 16 | 2470.894 | 550.2

## Alluminio
| Tabella | Material | Mat_Description | Thickness[mm] | Gas | Nozzle | Collimator[mm] | LaserPower[W] | Focal[mm] | Pressure[Bar] | EnergySurface[J/mm2] | Speed[mm/min]
3648 | YLS8000HY | AlMg3 | Alluminio | 3 | N2 | ST 2.5 | 120 | 8000 | -0.5 | 8 | 198.2599 | 16000.2
3649 | YLS8000HY | AlMg3 | Alluminio | 3 | N2 | DL 3.0 | 85 | 8000 | 6 | 10 | 95.62097 | 10999.8
3651 | YLS8000HY | AlMg3 | Alluminio | 4 | N2 | ST 2.5 | 120 | 8000 | -1.5 | 10 | 226.2431 | 13600.2
3666 | YLS8000HY | AlMg3 | Alluminio | 5 | N2 | ST 2.5 | 120 | 8000 | -2.3 | 10 | 297.8077 | 9600
3654 | YLS8000HY | AlMg3 | Alluminio | 6 | N2 | ST 3.0 | 100 | 8000 | -3.4 | 10 | 361.3844 | 6700.2
3656 | YLS8000HY | AlMg3 | Alluminio | 8 | N2 | ST 3.0 | 100 | 8000 | -3.4 | 15 | 508.5376 | 4150.2
3658 | YLS8000HY | AlMg3 | Alluminio | 10 | N2 | ST 3.0 | 100 | 8000 | -3.8 | 16 | 717.486 | 2550
3668 | YLS8000HY | AlMg3 | Alluminio | 12 | N2 | ST 3.0 | 100 | 8000 | -3.7 | 16 | 833.771 | 1875
3660 | YLS8000HY | AlMg3 | Alluminio | 15 | N2 | SMT 3.5 | 100 | 8000 | -4.8 | 16 | 1184.925 | 1120.2
3662 | YLS8000HY | AlMg3 | Alluminio | 20 | N2 | SMT 5.0 | 100 | 8000 | -6.4 | 14 | 1449.628 | 720
3664 | YLS8000HY | AlMg3 | Alluminio | 25 | N2 | SMT 5.0 | 100 | 8000 | -10.6 | 12 | 2125.966 | 430.2
3665 | YLS8000HY | AlMg3 | Alluminio | 30 | N2 | SMT 5.0 | 100 | 8000 | -13 | 12 | 3253.897 | 240
1100 | YLS10000HY | AlMg3 | Alluminio | 3 | N2 | ST 2.5 | 120 | 10000 | -0.5 | 8 | 198.2643 | 19999.8
1103 | YLS10000HY | AlMg3 | Alluminio | 4 | N2 | ST 2.5 | 120 | 10000 | -1.5 | 10 | 226.2491 | 16999.8
1121 | YLS10000HY | AlMg3 | Alluminio | 5 | N2 | ST 2.5 | 120 | 10000 | -2.5 | 10 | 298.2912 | 12000
1107 | YLS10000HY | AlMg3 | Alluminio | 6 | N2 | ST 3.0 | 100 | 10000 | -1 | 10 | 327.4847 | 8400
1109 | YLS10000HY | AlMg3 | Alluminio | 8 | N2 | ST 3.0 | 100 | 10000 | -3 | 14 | 482.577 | 5400
1112 | YLS10000HY | AlMg3 | Alluminio | 10 | N2 | ST 3.0 | 100 | 10000 | -4 | 16 | 742.4672 | 3100.2
1620 | YLS12000HY | AlMg3 | Alluminio | 10 | N2 | ST 3.0 | 100 | 10000 | -6 | 16 | 418.4933 | 5500.2
1124 | YLS10000HY | AlMg3 | Alluminio | 12 | N2 | ST 3.0 | 100 | 10000 | -4.5 | 16 | 939.1691 | 2149.8
1115 | YLS10000HY | AlMg3 | Alluminio | 15 | N2 | SMT 3.5 | 100 | 10000 | -6 | 16 | 1152.734 | 1500
1117 | YLS10000HY | AlMg3 | Alluminio | 20 | N2 | SMT 5.0 | 100 | 10000 | -8 | 14 | 1521.616 | 900
1119 | YLS10000HY | AlMg3 | Alluminio | 25 | N2 | SMT 5.0 | 100 | 10000 | -12 | 12 | 2241.022 | 520.2
1120 | YLS10000HY | AlMg3 | Alluminio | 30 | N2 | SMT 5.0 | 100 | 10000 | -13 | 12 | 3253.897 | 300
1604 | YLS12000HY | AlMg3 | Alluminio | 3 | N2 | ST 2.5 | 120 | 12000 | -1 | 8 | 184.5074 | 27000
1607 | YLS12000HY | AlMg3 | Alluminio | 4 | N2 | ST 2.5 | 120 | 12000 | -2.5 | 10 | 177.5178 | 25999.8
1632 | YLS12000HY | AlMg3 | Alluminio | 5 | N2 | ST 2.5 | 120 | 12000 | -4 | 10 | 232.0571 | 16999.8
1611 | YLS12000HY | AlMg3 | Alluminio | 6 | N2 | ST 3.0 | 120 | 12000 | -4.5 | 12 | 306.7093 | 12000
1614 | YLS12000HY | AlMg3 | Alluminio | 8 | N2 | ST 3.0 | 120 | 12000 | -5.5 | 16 | 398.806 | 7999.8
1617 | YLS12000HY | AlMg3 | Alluminio | 10 | N2 | RT 10.0 | 120 | 12000 | -6 | 7 | 378.9749 | 7500
1636 | YLS12000HY | AlMg3 | Alluminio | 12 | N2 | SMT 3.5 | 120 | 12000 | -5 | 14 | 998.7963 | 2500.2
1622 | YLS12000HY | AlMg3 | Alluminio | 15 | N2 | SMT 5.0 | 120 | 12000 | -6 | 12 | 1220.014 | 1699.8
1624 | YLS12000HY | AlMg3 | Alluminio | 20 | N2 | SMT 5.0 | 120 | 12000 | -10 | 14 | 1763.38 | 949.8
1627 | YLS12000HY | AlMg3 | Alluminio | 25 | N2 | SMT 5.0 | 120 | 12000 | -11.5 | 12 | 2276.483 | 600
1629 | YLS12000HY | AlMg3 | Alluminio | 30 | N2 | SMT 5.0 | 120 | 12000 | -11.5 | 12 | 2752.105 | 400.2
1863 | YLS15000HY | AlMg3 | Alluminio | 3 | N2 | ST 2.5 | 120 | 15000 | -0.5 | 10 | 118.9579 | 49999.8
1866 | YLS15000HY | AlMg3 | Alluminio | 4 | N2 | ST 2.5 | 120 | 15000 | -2.5 | 9 | 151.8241 | 37999.8
1889 | YLS15000HY | AlMg3 | Alluminio | 5 | N2 | ST 2.5 | 120 | 15000 | -3.5 | 10 | 206.507 | 25000.2
1870 | YLS15000HY | AlMg3 | Alluminio | 6 | N2 | ST 3.0 | 120 | 15000 | -4.5 | 12 | 209.1181 | 22000.2
1873 | YLS15000HY | AlMg3 | Alluminio | 8 | N2 | ST 3.0 | 120 | 15000 | -5.5 | 14 | 265.864 | 15000
1878 | YLS15000HY | AlMg3 | Alluminio | 10 | N2 | SMT 3.5 | 120 | 15000 | -4 | 14 | 394.7655 | 9000
1892 | YLS15000HY | AlMg3 | Alluminio | 12 | N2 | SMT 3.5 | 120 | 15000 | -4.5 | 14 | 876.2491 | 3499.8
1880 | YLS15000HY | AlMg3 | Alluminio | 15 | N2 | SMT 5.0 | 120 | 15000 | -6 | 12 | 1296.242 | 1999.8
1882 | YLS15000HY | AlMg3 | Alluminio | 20 | N2 | SMT 5.0 | 120 | 15000 | -9 | 14 | 1885.127 | 1099.8
1885 | YLS15000HY | AlMg3 | Alluminio | 25 | N2 | SMT 5.0 | 120 | 15000 | -11.5 | 12 | 2276.483 | 750
1886 | YLS15000HY | AlMg3 | Alluminio | 30 | N2 | SMT 5.0 | 120 | 15000 | -11.5 | 12 | 2502.255 | 550.2

## Alluminio All
| Tabella | Material | Material_code | Mat_Description | Thickness[mm] | Gas | Nozzle | Collimator[mm] | LaserPower[W] | Focal[mm] | Pressure[Bar] | EnergySurface[J/mm2] | Speed[mm/min]
3673 | YLS8000HY | AlMg3 | 1 | Alluminio | 0.5 | AIR | ST 2.0 | 120 | 8000 | -0.5 | 5 | 64.59025 | 58999.8
3677 | YLS8000HY | AlMg3 | 1 | Alluminio | 0.8 | AIR | ST 2.0 | 120 | 8000 | -0.5 | 5 | 64.50757 | 58999.8
3634 | YLS8000HY | AlMg3 | 1 | Alluminio | 1 | AIR | ST 2.0 | 120 | 8000 | -0.5 | 5 | 64.18305 | 58999.8
3681 | YLS8000HY | AlMg3 | 1 | Alluminio | 1.25 | AIR | ST 2.0 | 120 | 8000 | -1 | 5 | 92.5787 | 40000.2
3638 | YLS8000HY | AlMg3 | 1 | Alluminio | 1.5 | AIR | ST 2.0 | 120 | 8000 | -1 | 5 | 92.24826 | 40000.2
3642 | YLS8000HY | AlMg3 | 1 | Alluminio | 2 | AIR | ST 2.0 | 85 | 8000 | -0.5 | 5 | 70.59781 | 37000.2
3646 | YLS8000HY | AlMg3 | 1 | Alluminio | 2.5 | AIR | ST 2.0 | 120 | 8000 | -2 | 5 | 103.4458 | 32500.2
3650 | YLS8000HY | AlMg3 | 1 | Alluminio | 3 | AIR | ST 2.5 | 120 | 8000 | -1.5 | 5 | 143.5999 | 23500.2
3653 | YLS8000HY | AlMg3 | 1 | Alluminio | 4 | AIR | RT 6.0 | 120 | 8000 | -1 | 8 | 164.8299 | 18000
3667 | YLS8000HY | AlMg3 | 1 | Alluminio | 5 | AIR | RT 6.0 | 120 | 8000 | -1 | 8 | 175.33 | 15000
3655 | YLS8000HY | AlMg3 | 1 | Alluminio | 6 | AIR | RT 6.0 | 120 | 8000 | -2.3 | 10 | 287.6626 | 9000
3657 | YLS8000HY | AlMg3 | 1 | Alluminio | 8 | AIR | RT 6.0 | 100 | 8000 | -3 | 14 | 463.2739 | 4500
3659 | YLS8000HY | AlMg3 | 1 | Alluminio | 10 | AIR | RT 10.0 | 120 | 8000 | -4 | 7 | 498.6774 | 3799.8
3669 | YLS8000HY | AlMg3 | 1 | Alluminio | 12 | AIR | RT 10.0 | 120 | 8000 | -5.5 | 8 | 935.6778 | 1800
3661 | YLS8000HY | AlMg3 | 1 | Alluminio | 15 | AIR | RT 10.0 | 120 | 8000 | -6 | 8 | 1152.1 | 1200
3663 | YLS8000HY | AlMg3 | 1 | Alluminio | 20 | AIR | RT 10.0 | 120 | 8000 | -7 | 14 | 1305.724 | 799.8
1128 | YLS10000HY | AlMg3 | 1 | Alluminio | 0.5 | AIR | ST 2.0 | 120 | 10000 | -0.5 | 5 | 80.73781 | 58999.8
1897 | YLS15000HY | AlMg3 | 1 | Alluminio | 0.5 | AIR | ST 2.0 | 120 | 10000 | -0.5 | 5 | 80.73781 | 58999.8
1131 | YLS10000HY | AlMg3 | 1 | Alluminio | 0.8 | AIR | ST 2.0 | 120 | 10000 | -0.5 | 5 | 80.63446 | 58999.8
1900 | YLS15000HY | AlMg3 | 1 | Alluminio | 0.8 | AIR | ST 2.0 | 120 | 10000 | -0.5 | 5 | 80.63446 | 58999.8
1088 | YLS10000HY | AlMg3 | 1 | Alluminio | 1 | AIR | ST 2.0 | 120 | 10000 | -0.5 | 5 | 80.22882 | 58999.8
1851 | YLS15000HY | AlMg3 | 1 | Alluminio | 1 | AIR | ST 2.0 | 120 | 10000 | -0.5 | 5 | 80.22882 | 58999.8
1134 | YLS10000HY | AlMg3 | 1 | Alluminio | 1.25 | AIR | ST 2.0 | 120 | 10000 | -1 | 5 | 94.46815 | 49000.2
1091 | YLS10000HY | AlMg3 | 1 | Alluminio | 1.5 | AIR | ST 2.0 | 120 | 10000 | -1 | 5 | 92.24909 | 49999.8
1854 | YLS15000HY | AlMg3 | 1 | Alluminio | 1.5 | AIR | ST 2.0 | 120 | 10000 | -1 | 5 | 92.24909 | 49999.8
1094 | YLS10000HY | AlMg3 | 1 | Alluminio | 2 | AIR | ST 2.0 | 85 | 10000 | -0.5 | 5 | 70.98156 | 46000.2
1098 | YLS10000HY | AlMg3 | 1 | Alluminio | 2.5 | AIR | ST 2.0 | 120 | 10000 | -2 | 5 | 105.0623 | 40000.2
1101 | YLS10000HY | AlMg3 | 1 | Alluminio | 3 | AIR | ST 2.5 | 120 | 10000 | -1.5 | 5 | 162.2429 | 25999.8
1106 | YLS10000HY | AlMg3 | 1 | Alluminio | 4 | AIR | RT 6.0 | 120 | 10000 | -1 | 8 | 148.3457 | 25000.2
1122 | YLS10000HY | AlMg3 | 1 | Alluminio | 5 | AIR | RT 6.0 | 120 | 10000 | -1 | 8 | 152.1961 | 21600
1108 | YLS10000HY | AlMg3 | 1 | Alluminio | 6 | AIR | RT 6.0 | 120 | 10000 | -2.3 | 10 | 258.9005 | 12499.8
1110 | YLS10000HY | AlMg3 | 1 | Alluminio | 8 | AIR | RT 6.0 | 100 | 10000 | -3 | 14 | 347.4554 | 7500
1114 | YLS10000HY | AlMg3 | 1 | Alluminio | 10 | AIR | RT 10.0 | 120 | 10000 | -4 | 7 | 438.6283 | 5400
1125 | YLS10000HY | AlMg3 | 1 | Alluminio | 12 | AIR | RT 10.0 | 120 | 10000 | -5.5 | 8 | 842.0426 | 2500.2
1116 | YLS10000HY | AlMg3 | 1 | Alluminio | 15 | AIR | RT 10.0 | 120 | 10000 | -6 | 8 | 1079.958 | 1600.2
1118 | YLS10000HY | AlMg3 | 1 | Alluminio | 20 | AIR | RT 10.0 | 120 | 10000 | -7 | 14 | 1374.392 | 949.8
1640 | YLS12000HY | AlMg3 | 1 | Alluminio | 0.5 | AIR | ST 2.0 | 120 | 12000 | -0.5 | 5 | 87.94208 | 64999.8
1643 | YLS12000HY | AlMg3 | 1 | Alluminio | 0.8 | AIR | ST 2.0 | 120 | 12000 | -0.5 | 5 | 87.82951 | 64999.8
1592 | YLS12000HY | AlMg3 | 1 | Alluminio | 1 | AIR | ST 2.0 | 120 | 12000 | -0.5 | 5 | 87.38767 | 64999.8
1646 | YLS12000HY | AlMg3 | 1 | Alluminio | 1.25 | AIR | ST 2.0 | 120 | 12000 | -1 | 5 | 92.57916 | 60000
1595 | YLS12000HY | AlMg3 | 1 | Alluminio | 1.5 | AIR | ST 2.0 | 120 | 12000 | -1 | 5 | 100.6346 | 55000.2
1597 | YLS12000HY | AlMg3 | 1 | Alluminio | 2 | AIR | ST 2.0 | 120 | 12000 | -0.5 | 5 | 106.2217 | 49999.8
1602 | YLS12000HY | AlMg3 | 1 | Alluminio | 2.5 | AIR | ST 2.0 | 120 | 12000 | -2 | 5 | 112.067 | 45000
1605 | YLS12000HY | AlMg3 | 1 | Alluminio | 3 | AIR | ST 2.5 | 120 | 12000 | -1.5 | 5 | 168.7313 | 30000
1610 | YLS12000HY | AlMg3 | 1 | Alluminio | 4 | AIR | RT 6.0 | 120 | 12000 | -1 | 8 | 171.1708 | 25999.8
1633 | YLS12000HY | AlMg3 | 1 | Alluminio | 5 | AIR | RT 6.0 | 120 | 12000 | -1 | 8 | 171.5199 | 22999.8
1612 | YLS12000HY | AlMg3 | 1 | Alluminio | 6 | AIR | RT 6.0 | 120 | 12000 | -2.3 | 10 | 258.8964 | 15000
1615 | YLS12000HY | AlMg3 | 1 | Alluminio | 8 | AIR | RT 6.0 | 120 | 12000 | -3 | 14 | 252.1395 | 13000.2
1619 | YLS12000HY | AlMg3 | 1 | Alluminio | 10 | AIR | RT 10.0 | 120 | 12000 | -6 | 7 | 315.8124 | 9000
1635 | YLS12000HY | AlMg3 | 1 | Alluminio | 12 | AIR | RT 10.0 | 120 | 12000 | -5.5 | 8 | 842.11 | 3000
1621 | YLS12000HY | AlMg3 | 1 | Alluminio | 15 | AIR | RT 10.0 | 120 | 12000 | -6 | 8 | 1152.1 | 1800
1625 | YLS12000HY | AlMg3 | 1 | Alluminio | 20 | AIR | RT 10.0 | 120 | 12000 | -8 | 10 | 1294.721 | 1249.8
1630 | YLS12000HY | AlMg3 | 1 | Alluminio | 30 | AIR | RT 10.0 | 120 | 12000 | -11 | 10 | 2176.048 | 499.8
1856 | YLS15000HY | AlMg3 | 1 | Alluminio | 2 | AIR | ST 2.0 | 85 | 15000 | -0.5 | 5 | 54.41944 | 90000
1860 | YLS15000HY | AlMg3 | 1 | Alluminio | 2.5 | AIR | ST 2.0 | 120 | 15000 | -2 | 5 | 114.6136 | 55000.2
1864 | YLS15000HY | AlMg3 | 1 | Alluminio | 3 | AIR | ST 2.5 | 120 | 15000 | -1.5 | 5 | 180.7846 | 34999.8
1869 | YLS15000HY | AlMg3 | 1 | Alluminio | 4 | AIR | RT 6.0 | 120 | 15000 | -1 | 8 | 191.8292 | 28999.8
1890 | YLS15000HY | AlMg3 | 1 | Alluminio | 5 | AIR | RT 6.0 | 120 | 15000 | -1 | 8 | 205.4648 | 24000
1871 | YLS15000HY | AlMg3 | 1 | Alluminio | 6 | AIR | RT 6.0 | 120 | 15000 | -2.3 | 10 | 269.6837 | 18000
1874 | YLS15000HY | AlMg3 | 1 | Alluminio | 8 | AIR | RT 6.0 | 100 | 15000 | -3 | 14 | 260.5916 | 15000
1877 | YLS15000HY | AlMg3 | 1 | Alluminio | 10 | AIR | RT 10.0 | 120 | 15000 | -6 | 7 | 394.7655 | 9000
1893 | YLS15000HY | AlMg3 | 1 | Alluminio | 12 | AIR | RT 10.0 | 120 | 15000 | -5.5 | 8 | 574.145 | 5500.2
1879 | YLS15000HY | AlMg3 | 1 | Alluminio | 15 | AIR | RT 10.0 | 120 | 15000 | -6 | 8 | 1036.807 | 2500.2
1883 | YLS15000HY | AlMg3 | 1 | Alluminio | 20 | AIR | RT 10.0 | 120 | 15000 | -8 | 10 | 1758.545 | 1150.2
1887 | YLS15000HY | AlMg3 | 1 | Alluminio | 30 | AIR | RT 10.0 | 100 | 15000 | -11 | 10 | 2807.03 | 499.8
1095 | YLS10000HY | AlMg3 | 1 | Alluminio | 2 | GasMix | ST 2.0 | 85 | 10000 | 1 | 8 | 62.83871 | 45000
1102 | YLS10000HY | AlMg3 | 1 | Alluminio | 3 | GasMix | ST 2.5 | 120 | 10000 | -1 | 8.5 | 94.3508 | 43999.8
1105 | YLS10000HY | AlMg3 | 1 | Alluminio | 4 | GasMix | ST 2.5 | 120 | 10000 | -2 | 8 | 111.2817 | 34999.8
1123 | YLS10000HY | AlMg3 | 1 | Alluminio | 5 | GasMix | ST 3.0 | 120 | 10000 | -3 | 8 | 161.0743 | 22000.2
1111 | YLS10000HY | AlMg3 | 1 | Alluminio | 8 | GasMix | ST 3.0 | 100 | 10000 | -4 | 8.5 | 483.0646 | 5500.2
1113 | YLS10000HY | AlMg3 | 1 | Alluminio | 10 | GasMix | RT 10.0 | 120 | 10000 | -4.8 | 8 | 893.1407 | 2700
1598 | YLS12000HY | AlMg3 | 1 | Alluminio | 2 | GasMix | ST 2.0 | 120 | 12000 | 1 | 8 | 835.4312 | 4999.8
1606 | YLS12000HY | AlMg3 | 1 | Alluminio | 3 | GasMix | ST 2.5 | 120 | 12000 | -1 | 8.5 | 105.9941 | 46999.8
1609 | YLS12000HY | AlMg3 | 1 | Alluminio | 4 | GasMix | ST 2.5 | 120 | 12000 | -3 | 8 | 123.6224 | 36000
1634 | YLS12000HY | AlMg3 | 1 | Alluminio | 5 | GasMix | ST 3.0 | 120 | 12000 | -2.5 | 8 | 182.7812 | 23500.2
1613 | YLS12000HY | AlMg3 | 1 | Alluminio | 6 | GasMix | ST 3.0 | 120 | 12000 | -4.5 | 8.5 | 245.3674 | 15000
1616 | YLS12000HY | AlMg3 | 1 | Alluminio | 8 | GasMix | ST 3.0 | 120 | 12000 | -5 | 8.5 | 385.622 | 8500.2
1618 | YLS12000HY | AlMg3 | 1 | Alluminio | 10 | GasMix | RT 10.0 | 120 | 12000 | -5.5 | 8 | 576.4282 | 4999.8
1637 | YLS12000HY | AlMg3 | 1 | Alluminio | 12 | GasMix | RT 10.0 | 120 | 12000 | -6.5 | 10 | 721.8498 | 3499.8
1623 | YLS12000HY | AlMg3 | 1 | Alluminio | 15 | GasMix | RT 10.0 | 120 | 12000 | -8 | 10 | 1061.879 | 1999.8
1626 | YLS12000HY | AlMg3 | 1 | Alluminio | 20 | GasMix | RT 10.0 | 120 | 12000 | -9.5 | 10 | 2385.921 | 700.2
1628 | YLS12000HY | AlMg3 | 1 | Alluminio | 25 | GasMix | RT 10.0 | 120 | 12000 | -11 | 10 | 2460.406 | 550.2
1631 | YLS12000HY | AlMg3 | 1 | Alluminio | 30 | GasMix | RT 10.0 | 120 | 12000 | -11 | 10 | 3109.173 | 349.8
1857 | YLS15000HY | AlMg3 | 1 | Alluminio | 2 | GasMix | ST 2.0 | 120 | 15000 | 1 | 8 | 58.01373 | 90000
1865 | YLS15000HY | AlMg3 | 1 | Alluminio | 3 | GasMix | ST 2.5 | 120 | 15000 | -1 | 8.5 | 124.543 | 49999.8
1868 | YLS15000HY | AlMg3 | 1 | Alluminio | 4 | GasMix | ST 2.5 | 120 | 15000 | -1 | 8 | 146.3957 | 37999.8
1891 | YLS15000HY | AlMg3 | 1 | Alluminio | 5 | GasMix | ST 3.0 | 120 | 15000 | -2 | 8 | 212.6182 | 25000.2
1872 | YLS15000HY | AlMg3 | 1 | Alluminio | 6 | GasMix | ST 3.0 | 120 | 15000 | -4 | 8.5 | 265.3659 | 18000
1875 | YLS15000HY | AlMg3 | 1 | Alluminio | 8 | GasMix | ST 3.0 | 120 | 15000 | -5.5 | 8.5 | 284.8584 | 13999.8
1876 | YLS15000HY | AlMg3 | 1 | Alluminio | 10 | GasMix | RT 10.0 | 120 | 15000 | -4.8 | 8 | 401.9133 | 9000
1894 | YLS15000HY | AlMg3 | 1 | Alluminio | 12 | GasMix | RT 10.0 | 120 | 15000 | -6 | 10 | 576.4846 | 5500.2
1881 | YLS15000HY | AlMg3 | 1 | Alluminio | 15 | GasMix | RT 10.0 | 120 | 15000 | -8 | 10 | 758.4527 | 3499.8
1884 | YLS15000HY | AlMg3 | 1 | Alluminio | 20 | GasMix | RT 10.0 | 120 | 15000 | -8.5 | 10 | 1782.838 | 1150.2
1888 | YLS15000HY | AlMg3 | 1 | Alluminio | 30 | GasMix | RT 10.0 | 120 | 15000 | -11 | 10 | 2720.06 | 499.8
3671 | YLS8000HY | AlMg3 | 1 | Alluminio | 0.5 | N2 | ST 2.0 | 120 | 8000 | 2.5 | 4 | 59.94741 | 40000.2
3672 | YLS8000HY | AlMg3 | 1 | Alluminio | 0.5 | N2 | DL 3.0 | 85 | 8000 | 4 | 10 | 47.67109 | 34000.2
3675 | YLS8000HY | AlMg3 | 1 | Alluminio | 0.8 | N2 | ST 2.0 | 120 | 8000 | 2.5 | 4 | 57.94444 | 40000.2
3676 | YLS8000HY | AlMg3 | 1 | Alluminio | 0.8 | N2 | DL 3.0 | 85 | 8000 | 4 | 10 | 46.58417 | 34000.2
3632 | YLS8000HY | AlMg3 | 1 | Alluminio | 1 | N2 | ST 2.0 | 120 | 8000 | 2.5 | 4 | 56.65539 | 40000.2
3633 | YLS8000HY | AlMg3 | 1 | Alluminio | 1 | N2 | DL 3.0 | 85 | 8000 | 4 | 10 | 45.87709 | 34000.2
3678 | YLS8000HY | AlMg3 | 1 | Alluminio | 1.25 | N2 | ST 2.0 | 120 | 8000 | 2 | 6 | 65.32087 | 37600.2
3680 | YLS8000HY | AlMg3 | 1 | Alluminio | 1.25 | N2 | DL 3.0 | 85 | 8000 | 4 | 10 | 51.01554 | 30000
3635 | YLS8000HY | AlMg3 | 1 | Alluminio | 1.5 | N2 | ST 2.0 | 120 | 8000 | 2 | 6 | 66.253 | 36000
3637 | YLS8000HY | AlMg3 | 1 | Alluminio | 1.5 | N2 | DL 3.0 | 85 | 8000 | 4 | 10 | 62.57805 | 24000
3640 | YLS8000HY | AlMg3 | 1 | Alluminio | 2 | N2 | ST 2.0 | 85 | 8000 | 0 | 8 | 80.47212 | 31440
3641 | YLS8000HY | AlMg3 | 1 | Alluminio | 2 | N2 | DL 3.0 | 85 | 8000 | 8 | 10 | 52.84713 | 16999.8
3644 | YLS8000HY | AlMg3 | 1 | Alluminio | 2.5 | N2 | ST 2.0 | 120 | 8000 | 0 | 10 | 123.0222 | 25600.2
3645 | YLS8000HY | AlMg3 | 1 | Alluminio | 2.5 | N2 | DL 3.0 | 85 | 8000 | 6 | 10 | 77.34825 | 13999.8
3648 | YLS8000HY | AlMg3 | 1 | Alluminio | 3 | N2 | ST 2.5 | 120 | 8000 | -0.5 | 8 | 198.2599 | 16000.2
3649 | YLS8000HY | AlMg3 | 1 | Alluminio | 3 | N2 | DL 3.0 | 85 | 8000 | 6 | 10 | 95.62097 | 10999.8
3651 | YLS8000HY | AlMg3 | 1 | Alluminio | 4 | N2 | ST 2.5 | 120 | 8000 | -1.5 | 10 | 226.2431 | 13600.2
3666 | YLS8000HY | AlMg3 | 1 | Alluminio | 5 | N2 | ST 2.5 | 120 | 8000 | -2.3 | 10 | 297.8077 | 9600
3654 | YLS8000HY | AlMg3 | 1 | Alluminio | 6 | N2 | ST 3.0 | 100 | 8000 | -3.4 | 10 | 361.3844 | 6700.2
3656 | YLS8000HY | AlMg3 | 1 | Alluminio | 8 | N2 | ST 3.0 | 100 | 8000 | -3.4 | 15 | 508.5376 | 4150.2
3658 | YLS8000HY | AlMg3 | 1 | Alluminio | 10 | N2 | ST 3.0 | 100 | 8000 | -3.8 | 16 | 717.486 | 2550
3668 | YLS8000HY | AlMg3 | 1 | Alluminio | 12 | N2 | ST 3.0 | 100 | 8000 | -3.7 | 16 | 833.771 | 1875
3660 | YLS8000HY | AlMg3 | 1 | Alluminio | 15 | N2 | SMT 3.5 | 100 | 8000 | -4.8 | 16 | 1184.925 | 1120.2
3662 | YLS8000HY | AlMg3 | 1 | Alluminio | 20 | N2 | SMT 5.0 | 100 | 8000 | -6.4 | 14 | 1449.628 | 720
3664 | YLS8000HY | AlMg3 | 1 | Alluminio | 25 | N2 | SMT 5.0 | 100 | 8000 | -10.6 | 12 | 2125.966 | 430.2
3665 | YLS8000HY | AlMg3 | 1 | Alluminio | 30 | N2 | SMT 5.0 | 100 | 8000 | -13 | 12 | 3253.897 | 240
1127 | YLS10000HY | AlMg3 | 1 | Alluminio | 0.5 | N2 | ST 2.0 | 120 | 10000 | 2.5 | 4 | 59.94795 | 49999.8
1130 | YLS10000HY | AlMg3 | 1 | Alluminio | 0.8 | N2 | ST 2.0 | 120 | 10000 | 2.5 | 4 | 57.94496 | 49999.8
1087 | YLS10000HY | AlMg3 | 1 | Alluminio | 1 | N2 | ST 2.0 | 120 | 10000 | 2.5 | 4 | 56.6559 | 49999.8
1132 | YLS10000HY | AlMg3 | 1 | Alluminio | 1.25 | N2 | ST 2.0 | 120 | 10000 | 2 | 6 | 65.3215 | 46999.8
1089 | YLS10000HY | AlMg3 | 1 | Alluminio | 1.5 | N2 | ST 2.0 | 120 | 10000 | 2 | 6 | 54.2068 | 55000.2
1093 | YLS10000HY | AlMg3 | 1 | Alluminio | 2 | N2 | ST 2.0 | 85 | 10000 | 0 | 8 | 80.47212 | 39300
1097 | YLS10000HY | AlMg3 | 1 | Alluminio | 2.5 | N2 | ST 2.0 | 120 | 10000 | 0 | 10 | 123.0239 | 31999.8
1100 | YLS10000HY | AlMg3 | 1 | Alluminio | 3 | N2 | ST 2.5 | 120 | 10000 | -0.5 | 8 | 198.2643 | 19999.8
1103 | YLS10000HY | AlMg3 | 1 | Alluminio | 4 | N2 | ST 2.5 | 120 | 10000 | -1.5 | 10 | 226.2491 | 16999.8
1121 | YLS10000HY | AlMg3 | 1 | Alluminio | 5 | N2 | ST 2.5 | 120 | 10000 | -2.5 | 10 | 298.2912 | 12000
1107 | YLS10000HY | AlMg3 | 1 | Alluminio | 6 | N2 | ST 3.0 | 100 | 10000 | -1 | 10 | 327.4847 | 8400
1109 | YLS10000HY | AlMg3 | 1 | Alluminio | 8 | N2 | ST 3.0 | 100 | 10000 | -3 | 14 | 482.577 | 5400
1112 | YLS10000HY | AlMg3 | 1 | Alluminio | 10 | N2 | ST 3.0 | 100 | 10000 | -4 | 16 | 742.4672 | 3100.2
1620 | YLS12000HY | AlMg3 | 1 | Alluminio | 10 | N2 | ST 3.0 | 100 | 10000 | -6 | 16 | 418.4933 | 5500.2
1124 | YLS10000HY | AlMg3 | 1 | Alluminio | 12 | N2 | ST 3.0 | 100 | 10000 | -4.5 | 16 | 939.1691 | 2149.8
1115 | YLS10000HY | AlMg3 | 1 | Alluminio | 15 | N2 | SMT 3.5 | 100 | 10000 | -6 | 16 | 1152.734 | 1500
1117 | YLS10000HY | AlMg3 | 1 | Alluminio | 20 | N2 | SMT 5.0 | 100 | 10000 | -8 | 14 | 1521.616 | 900
1119 | YLS10000HY | AlMg3 | 1 | Alluminio | 25 | N2 | SMT 5.0 | 100 | 10000 | -12 | 12 | 2241.022 | 520.2
1120 | YLS10000HY | AlMg3 | 1 | Alluminio | 30 | N2 | SMT 5.0 | 100 | 10000 | -13 | 12 | 3253.897 | 300
1639 | YLS12000HY | AlMg3 | 1 | Alluminio | 0.5 | N2 | ST 2.0 | 120 | 12000 | 2.5 | 4 | 55.33651 | 64999.8
1642 | YLS12000HY | AlMg3 | 1 | Alluminio | 0.8 | N2 | ST 2.0 | 120 | 12000 | 2.5 | 4 | 53.48761 | 64999.8
1591 | YLS12000HY | AlMg3 | 1 | Alluminio | 1 | N2 | ST 2.0 | 120 | 12000 | -1 | 4 | 85.3299 | 64999.8
1644 | YLS12000HY | AlMg3 | 1 | Alluminio | 1.25 | N2 | ST 2.0 | 120 | 12000 | 2 | 6 | 56.6789 | 64999.8
1593 | YLS12000HY | AlMg3 | 1 | Alluminio | 1.5 | N2 | ST 2.0 | 120 | 12000 | 2 | 6 | 55.04113 | 64999.8
1599 | YLS12000HY | AlMg3 | 1 | Alluminio | 2 | N2 | ST 2.0 | 120 | 12000 | -1 | 7 | 108.377 | 49999.8
1601 | YLS12000HY | AlMg3 | 1 | Alluminio | 2.5 | N2 | ST 2.0 | 120 | 12000 | -0.5 | 10 | 105.0628 | 48000
1604 | YLS12000HY | AlMg3 | 1 | Alluminio | 3 | N2 | ST 2.5 | 120 | 12000 | -1 | 8 | 184.5074 | 27000
1607 | YLS12000HY | AlMg3 | 1 | Alluminio | 4 | N2 | ST 2.5 | 120 | 12000 | -2.5 | 10 | 177.5178 | 25999.8
1632 | YLS12000HY | AlMg3 | 1 | Alluminio | 5 | N2 | ST 2.5 | 120 | 12000 | -4 | 10 | 232.0571 | 16999.8
1611 | YLS12000HY | AlMg3 | 1 | Alluminio | 6 | N2 | ST 3.0 | 120 | 12000 | -4.5 | 12 | 306.7093 | 12000
1614 | YLS12000HY | AlMg3 | 1 | Alluminio | 8 | N2 | ST 3.0 | 120 | 12000 | -5.5 | 16 | 398.806 | 7999.8
1617 | YLS12000HY | AlMg3 | 1 | Alluminio | 10 | N2 | RT 10.0 | 120 | 12000 | -6 | 7 | 378.9749 | 7500
1636 | YLS12000HY | AlMg3 | 1 | Alluminio | 12 | N2 | SMT 3.5 | 120 | 12000 | -5 | 14 | 998.7963 | 2500.2
1622 | YLS12000HY | AlMg3 | 1 | Alluminio | 15 | N2 | SMT 5.0 | 120 | 12000 | -6 | 12 | 1220.014 | 1699.8
1624 | YLS12000HY | AlMg3 | 1 | Alluminio | 20 | N2 | SMT 5.0 | 120 | 12000 | -10 | 14 | 1763.38 | 949.8
1627 | YLS12000HY | AlMg3 | 1 | Alluminio | 25 | N2 | SMT 5.0 | 120 | 12000 | -11.5 | 12 | 2276.483 | 600
1629 | YLS12000HY | AlMg3 | 1 | Alluminio | 30 | N2 | SMT 5.0 | 120 | 12000 | -11.5 | 12 | 2752.105 | 400.2
1896 | YLS15000HY | AlMg3 | 1 | Alluminio | 0.5 | N2 | ST 2.0 | 120 | 15000 | 2.5 | 4 | 49.95642 | 90000
1899 | YLS15000HY | AlMg3 | 1 | Alluminio | 0.8 | N2 | ST 2.0 | 120 | 15000 | 2.5 | 4 | 48.28728 | 90000
1850 | YLS15000HY | AlMg3 | 1 | Alluminio | 1 | N2 | ST 2.0 | 120 | 15000 | 2.5 | 4 | 47.21306 | 90000
1901 | YLS15000HY | AlMg3 | 1 | Alluminio | 1.25 | N2 | ST 2.0 | 120 | 15000 | 2 | 6 | 51.16829 | 90000
1852 | YLS15000HY | AlMg3 | 1 | Alluminio | 1.5 | N2 | ST 2.0 | 120 | 15000 | 2 | 6 | 49.68975 | 90000
1858 | YLS15000HY | AlMg3 | 1 | Alluminio | 2 | N2 | ST 2.0 | 120 | 15000 | -0.5 | 8 | 73.76474 | 90000
1861 | YLS15000HY | AlMg3 | 1 | Alluminio | 2.5 | N2 | ST 2.0 | 120 | 15000 | -0.5 | 10 | 96.98136 | 64999.8
1863 | YLS15000HY | AlMg3 | 1 | Alluminio | 3 | N2 | ST 2.5 | 120 | 15000 | -0.5 | 10 | 118.9579 | 49999.8
1866 | YLS15000HY | AlMg3 | 1 | Alluminio | 4 | N2 | ST 2.5 | 120 | 15000 | -2.5 | 9 | 151.8241 | 37999.8
1889 | YLS15000HY | AlMg3 | 1 | Alluminio | 5 | N2 | ST 2.5 | 120 | 15000 | -3.5 | 10 | 206.507 | 25000.2
1870 | YLS15000HY | AlMg3 | 1 | Alluminio | 6 | N2 | ST 3.0 | 120 | 15000 | -4.5 | 12 | 209.1181 | 22000.2
1873 | YLS15000HY | AlMg3 | 1 | Alluminio | 8 | N2 | ST 3.0 | 120 | 15000 | -5.5 | 14 | 265.864 | 15000
1878 | YLS15000HY | AlMg3 | 1 | Alluminio | 10 | N2 | SMT 3.5 | 120 | 15000 | -4 | 14 | 394.7655 | 9000
1892 | YLS15000HY | AlMg3 | 1 | Alluminio | 12 | N2 | SMT 3.5 | 120 | 15000 | -4.5 | 14 | 876.2491 | 3499.8
1880 | YLS15000HY | AlMg3 | 1 | Alluminio | 15 | N2 | SMT 5.0 | 120 | 15000 | -6 | 12 | 1296.242 | 1999.8
1882 | YLS15000HY | AlMg3 | 1 | Alluminio | 20 | N2 | SMT 5.0 | 120 | 15000 | -9 | 14 | 1885.127 | 1099.8
1885 | YLS15000HY | AlMg3 | 1 | Alluminio | 25 | N2 | SMT 5.0 | 120 | 15000 | -11.5 | 12 | 2276.483 | 750
1886 | YLS15000HY | AlMg3 | 1 | Alluminio | 30 | N2 | SMT 5.0 | 120 | 15000 | -11.5 | 12 | 2502.255 | 550.2
3670 | YLS8000HY | AlMg3 | 1 | Alluminio | 0.5 | O2 | ST 1.5 | 120 | 8000 | 0.5 | 5 | 60.52273 | 60000
3674 | YLS8000HY | AlMg3 | 1 | Alluminio | 0.8 | O2 | ST 1.5 | 120 | 8000 | 0.5 | 5 | 58.89888 | 60000
3631 | YLS8000HY | AlMg3 | 1 | Alluminio | 1 | O2 | ST 1.5 | 120 | 8000 | 0.5 | 5 | 59.70033 | 58000.2
3679 | YLS8000HY | AlMg3 | 1 | Alluminio | 1.25 | O2 | ST 2.0 | 120 | 8000 | 0.5 | 7 | 75.19749 | 44800.2
3636 | YLS8000HY | AlMg3 | 1 | Alluminio | 1.5 | O2 | ST 2.0 | 120 | 8000 | 0.5 | 7 | 74.36687 | 43999.8
3639 | YLS8000HY | AlMg3 | 1 | Alluminio | 2 | O2 | ST 2.0 | 120 | 8000 | 0.5 | 7 | 69.93103 | 43999.8
3643 | YLS8000HY | AlMg3 | 1 | Alluminio | 2.5 | O2 | ST 2.0 | 120 | 8000 | 0.5 | 8 | 80.20828 | 36000
3647 | YLS8000HY | AlMg3 | 1 | Alluminio | 3 | O2 | ST 2.5 | 120 | 8000 | 0 | 8 | 113.7215 | 25999.8
3652 | YLS8000HY | AlMg3 | 1 | Alluminio | 4 | O2 | ST 2.5 | 120 | 8000 | -1 | 8 | 148.3484 | 19999.8
1895 | YLS15000HY | AlMg3 | 1 | Alluminio | 0.5 | O2 | ST 1.5 | 120 | 10000 | 0.5 | 5 | 75.65342 | 60000
1129 | YLS10000HY | AlMg3 | 1 | Alluminio | 0.8 | O2 | ST 1.5 | 120 | 10000 | 0.5 | 5 | 73.62361 | 60000
1086 | YLS10000HY | AlMg3 | 1 | Alluminio | 1 | O2 | ST 1.5 | 120 | 10000 | 0.5 | 5 | 72.13815 | 60000
1133 | YLS10000HY | AlMg3 | 1 | Alluminio | 1.25 | O2 | ST 2.0 | 120 | 10000 | 0.5 | 7 | 75.19809 | 55999.8
1090 | YLS10000HY | AlMg3 | 1 | Alluminio | 1.5 | O2 | ST 2.0 | 120 | 10000 | 0.5 | 7 | 74.36626 | 55000.2
1092 | YLS10000HY | AlMg3 | 1 | Alluminio | 2 | O2 | ST 2.0 | 120 | 10000 | 0.5 | 7 | 71.22573 | 54000
1096 | YLS10000HY | AlMg3 | 1 | Alluminio | 2.5 | O2 | ST 2.0 | 120 | 10000 | 0.5 | 8 | 80.20828 | 45000
1099 | YLS10000HY | AlMg3 | 1 | Alluminio | 3 | O2 | ST 2.5 | 120 | 10000 | 0 | 8 | 123.1973 | 30000
1104 | YLS10000HY | AlMg3 | 1 | Alluminio | 4 | O2 | ST 2.5 | 120 | 10000 | -1 | 8 | 148.3457 | 25000.2

## Alluminio_GasMix
| Tabella | Material | Material_code | Mat_Description | Thickness[mm] | Gas | Nozzle | Collimator[mm] | LaserPower[W] | Focal[mm] | Pressure[Bar] | EnergySurface[J/mm2] | Speed[mm/min]
1095 | YLS10000HY | AlMg3 | 1 | Alluminio | 2 | GasMix | ST 2.0 | 85 | 10000 | 1 | 8 | 62.83871 | 45000
1102 | YLS10000HY | AlMg3 | 1 | Alluminio | 3 | GasMix | ST 2.5 | 120 | 10000 | -1 | 8.5 | 94.3508 | 43999.8
1105 | YLS10000HY | AlMg3 | 1 | Alluminio | 4 | GasMix | ST 2.5 | 120 | 10000 | -2 | 8 | 111.2817 | 34999.8
1123 | YLS10000HY | AlMg3 | 1 | Alluminio | 5 | GasMix | ST 3.0 | 120 | 10000 | -3 | 8 | 161.0743 | 22000.2
1111 | YLS10000HY | AlMg3 | 1 | Alluminio | 8 | GasMix | ST 3.0 | 100 | 10000 | -4 | 8.5 | 483.0646 | 5500.2
1113 | YLS10000HY | AlMg3 | 1 | Alluminio | 10 | GasMix | RT 10.0 | 120 | 10000 | -4.8 | 8 | 893.1407 | 2700
1598 | YLS12000HY | AlMg3 | 1 | Alluminio | 2 | GasMix | ST 2.0 | 120 | 12000 | 1 | 8 | 835.4312 | 49999
1606 | YLS12000HY | AlMg3 | 1 | Alluminio | 3 | GasMix | ST 2.5 | 120 | 12000 | -1 | 8.5 | 105.9941 | 46999.8
1609 | YLS12000HY | AlMg3 | 1 | Alluminio | 4 | GasMix | ST 2.5 | 120 | 12000 | -3 | 8 | 123.6224 | 36000
1634 | YLS12000HY | AlMg3 | 1 | Alluminio | 5 | GasMix | ST 3.0 | 120 | 12000 | -2.5 | 8 | 182.7812 | 23500.2
1613 | YLS12000HY | AlMg3 | 1 | Alluminio | 6 | GasMix | ST 3.0 | 120 | 12000 | -4.5 | 8.5 | 245.3674 | 15000
1616 | YLS12000HY | AlMg3 | 1 | Alluminio | 8 | GasMix | ST 3.0 | 120 | 12000 | -5 | 8.5 | 385.622 | 8500.2
1618 | YLS12000HY | AlMg3 | 1 | Alluminio | 10 | GasMix | RT 10.0 | 120 | 12000 | -5.5 | 8 | 576.4282 | 4999.8
1637 | YLS12000HY | AlMg3 | 1 | Alluminio | 12 | GasMix | RT 10.0 | 120 | 12000 | -6.5 | 10 | 721.8498 | 3499.8
1623 | YLS12000HY | AlMg3 | 1 | Alluminio | 15 | GasMix | RT 10.0 | 120 | 12000 | -8 | 10 | 1061.879 | 1999.8
1626 | YLS12000HY | AlMg3 | 1 | Alluminio | 20 | GasMix | RT 10.0 | 120 | 12000 | -9.5 | 10 | 2385.921 | 700.2
1628 | YLS12000HY | AlMg3 | 1 | Alluminio | 25 | GasMix | RT 10.0 | 120 | 12000 | -11 | 10 | 2460.406 | 550.2
1631 | YLS12000HY | AlMg3 | 1 | Alluminio | 30 | GasMix | RT 10.0 | 120 | 12000 | -11 | 10 | 3109.173 | 349.8
1857 | YLS15000HY | AlMg3 | 1 | Alluminio | 2 | GasMix | ST 2.0 | 120 | 15000 | 1 | 8 | 58.01373 | 90000
1865 | YLS15000HY | AlMg3 | 1 | Alluminio | 3 | GasMix | ST 2.5 | 120 | 15000 | -1 | 8.5 | 124.543 | 49999.8
1868 | YLS15000HY | AlMg3 | 1 | Alluminio | 4 | GasMix | ST 2.5 | 120 | 15000 | -1 | 8 | 146.3957 | 37999.8
1891 | YLS15000HY | AlMg3 | 1 | Alluminio | 5 | GasMix | ST 3.0 | 120 | 15000 | -2 | 8 | 212.6182 | 25000.2
1872 | YLS15000HY | AlMg3 | 1 | Alluminio | 6 | GasMix | ST 3.0 | 120 | 15000 | -4 | 8.5 | 265.3659 | 18000
1875 | YLS15000HY | AlMg3 | 1 | Alluminio | 8 | GasMix | ST 3.0 | 120 | 15000 | -5.5 | 8.5 | 284.8584 | 13999.8
1876 | YLS15000HY | AlMg3 | 1 | Alluminio | 10 | GasMix | RT 10.0 | 120 | 15000 | -4.8 | 8 | 401.9133 | 9000
1894 | YLS15000HY | AlMg3 | 1 | Alluminio | 12 | GasMix | RT 10.0 | 120 | 15000 | -6 | 10 | 576.4846 | 5500.2
1881 | YLS15000HY | AlMg3 | 1 | Alluminio | 15 | GasMix | RT 10.0 | 120 | 15000 | -8 | 10 | 758.4527 | 3499.8
1884 | YLS15000HY | AlMg3 | 1 | Alluminio | 20 | GasMix | RT 10.0 | 120 | 15000 | -8.5 | 10 | 1782.838 | 1150.2
1888 | YLS15000HY | AlMg3 | 1 | Alluminio | 30 | GasMix | RT 10.0 | 120 | 15000 | -11 | 10 | 2720.06 | 499.8

## Alluminio_O2
| Tabella | Material | Material_code | Mat_Description | Thickness[mm] | Gas | Nozzle | Collimator[mm] | LaserPower[W] | Focal[mm] | Pressure[Bar] | EnergySurface[J/mm2] | Speed[mm/min]
3670 | YLS8000HY | AlMg3 | 1 | Alluminio | 0.5 | O2 | ST 1.5 | 120 | 8000 | 0.5 | 5 | 60.52273 | 60000
3674 | YLS8000HY | AlMg3 | 1 | Alluminio | 0.8 | O2 | ST 1.5 | 120 | 8000 | 0.5 | 5 | 58.89888 | 60000
3631 | YLS8000HY | AlMg3 | 1 | Alluminio | 1 | O2 | ST 1.5 | 120 | 8000 | 0.5 | 5 | 59.70033 | 58000.2
3679 | YLS8000HY | AlMg3 | 1 | Alluminio | 1.25 | O2 | ST 2.0 | 120 | 8000 | 0.5 | 7 | 75.19749 | 44800.2
3636 | YLS8000HY | AlMg3 | 1 | Alluminio | 1.5 | O2 | ST 2.0 | 120 | 8000 | 0.5 | 7 | 74.36687 | 43999.8
3639 | YLS8000HY | AlMg3 | 1 | Alluminio | 2 | O2 | ST 2.0 | 120 | 8000 | 0.5 | 7 | 69.93103 | 43999.8
3643 | YLS8000HY | AlMg3 | 1 | Alluminio | 2.5 | O2 | ST 2.0 | 120 | 8000 | 0.5 | 8 | 80.20828 | 36000
3647 | YLS8000HY | AlMg3 | 1 | Alluminio | 3 | O2 | ST 2.5 | 120 | 8000 | 0 | 8 | 113.7215 | 25999.8
3652 | YLS8000HY | AlMg3 | 1 | Alluminio | 4 | O2 | ST 2.5 | 120 | 8000 | -1 | 8 | 148.3484 | 19999.8
1895 | YLS15000HY | AlMg3 | 1 | Alluminio | 0.5 | O2 | ST 1.5 | 120 | 10000 | 0.5 | 5 | 75.65342 | 60000
1129 | YLS10000HY | AlMg3 | 1 | Alluminio | 0.8 | O2 | ST 1.5 | 120 | 10000 | 0.5 | 5 | 73.62361 | 60000
1086 | YLS10000HY | AlMg3 | 1 | Alluminio | 1 | O2 | ST 1.5 | 120 | 10000 | 0.5 | 5 | 72.13815 | 60000
1133 | YLS10000HY | AlMg3 | 1 | Alluminio | 1.25 | O2 | ST 2.0 | 120 | 10000 | 0.5 | 7 | 75.19809 | 55999.8
1090 | YLS10000HY | AlMg3 | 1 | Alluminio | 1.5 | O2 | ST 2.0 | 120 | 10000 | 0.5 | 7 | 74.36626 | 55000.2
1092 | YLS10000HY | AlMg3 | 1 | Alluminio | 2 | O2 | ST 2.0 | 120 | 10000 | 0.5 | 7 | 71.22573 | 54000
1096 | YLS10000HY | AlMg3 | 1 | Alluminio | 2.5 | O2 | ST 2.0 | 120 | 10000 | 0.5 | 8 | 80.20828 | 45000
1099 | YLS10000HY | AlMg3 | 1 | Alluminio | 3 | O2 | ST 2.5 | 120 | 10000 | 0 | 8 | 123.1973 | 30000
1104 | YLS10000HY | AlMg3 | 1 | Alluminio | 4 | O2 | ST 2.5 | 120 | 10000 | -1 | 8 | 148.3457 | 25000.2

## Alluminio_Air
| Tabella | Material | Material_code | Mat_Description | Thickness[mm] | Gas | Nozzle | Collimator[mm] | LaserPower[W] | Focal[mm] | Pressure[Bar] | EnergySurface[J/mm2] | Speed[mm/min]
3673 | YLS8000HY | AlMg3 | 1 | Alluminio | 0.5 | AIR | ST 2.0 | 120 | 8000 | -0.5 | 5 | 64.59025 | 58999.8
3677 | YLS8000HY | AlMg3 | 1 | Alluminio | 0.8 | AIR | ST 2.0 | 120 | 8000 | -0.5 | 5 | 64.50757 | 58999.8
3634 | YLS8000HY | AlMg3 | 1 | Alluminio | 1 | AIR | ST 2.0 | 120 | 8000 | -0.5 | 5 | 64.18305 | 58999.8
3638 | YLS8000HY | AlMg3 | 1 | Alluminio | 1.5 | AIR | ST 2.0 | 120 | 8000 | -1 | 5 | 92.24826 | 40000.2
3642 | YLS8000HY | AlMg3 | 1 | Alluminio | 2 | AIR | ST 2.0 | 85 | 8000 | -0.5 | 5 | 70.59781 | 37000.2
3646 | YLS8000HY | AlMg3 | 1 | Alluminio | 2.5 | AIR | ST 2.0 | 120 | 8000 | -2 | 5 | 103.4458 | 32500.2
3650 | YLS8000HY | AlMg3 | 1 | Alluminio | 3 | AIR | ST 2.5 | 120 | 8000 | -1.5 | 5 | 143.5999 | 23500.2
3653 | YLS8000HY | AlMg3 | 1 | Alluminio | 4 | AIR | RT 6.0 | 120 | 8000 | -1 | 8 | 164.8299 | 18000
3655 | YLS8000HY | AlMg3 | 1 | Alluminio | 6 | AIR | RT 6.0 | 120 | 8000 | -2.3 | 10 | 287.6626 | 9000
3657 | YLS8000HY | AlMg3 | 1 | Alluminio | 8 | AIR | RT 6.0 | 100 | 8000 | -3 | 14 | 463.2739 | 4500
3659 | YLS8000HY | AlMg3 | 1 | Alluminio | 10 | AIR | RT 10.0 | 120 | 8000 | -4 | 7 | 498.6774 | 3799.8
3669 | YLS8000HY | AlMg3 | 1 | Alluminio | 12 | AIR | RT 10.0 | 120 | 8000 | -5.5 | 8 | 935.6778 | 1800
3661 | YLS8000HY | AlMg3 | 1 | Alluminio | 15 | AIR | RT 10.0 | 120 | 8000 | -6 | 8 | 1152.1 | 1200
3663 | YLS8000HY | AlMg3 | 1 | Alluminio | 20 | AIR | RT 10.0 | 120 | 8000 | -7 | 14 | 1305.724 | 799.8
1088 | YLS10000HY | AlMg3 | 1 | Alluminio | 1 | AIR | ST 2.0 | 120 | 10000 | -0.5 | 5 | 80.22882 | 58999.8
1851 | YLS15000HY | AlMg3 | 1 | Alluminio | 1 | AIR | ST 2.0 | 120 | 10000 | -0.5 | 5 | 80.22882 | 58999.8
1854 | YLS15000HY | AlMg3 | 1 | Alluminio | 1.5 | AIR | ST 2.0 | 120 | 10000 | -1 | 5 | 92.24909 | 49999.8
1094 | YLS10000HY | AlMg3 | 1 | Alluminio | 2 | AIR | ST 2.0 | 85 | 10000 | -0.5 | 5 | 70.98156 | 46000.2
1098 | YLS10000HY | AlMg3 | 1 | Alluminio | 2.5 | AIR | ST 2.0 | 120 | 10000 | -2 | 5 | 105.0623 | 40000.2
1106 | YLS10000HY | AlMg3 | 1 | Alluminio | 4 | AIR | RT 6.0 | 120 | 10000 | -1 | 8 | 148.3457 | 25000.2
1122 | YLS10000HY | AlMg3 | 1 | Alluminio | 5 | AIR | RT 6.0 | 120 | 10000 | -1 | 8 | 152.1961 | 21600
1108 | YLS10000HY | AlMg3 | 1 | Alluminio | 6 | AIR | RT 6.0 | 120 | 10000 | -2.3 | 10 | 258.9005 | 12499.8
1110 | YLS10000HY | AlMg3 | 1 | Alluminio | 8 | AIR | RT 6.0 | 100 | 10000 | -3 | 14 | 347.4554 | 7500
1114 | YLS10000HY | AlMg3 | 1 | Alluminio | 10 | AIR | RT 10.0 | 120 | 10000 | -4 | 7 | 438.6283 | 5400
1125 | YLS10000HY | AlMg3 | 1 | Alluminio | 12 | AIR | RT 10.0 | 120 | 10000 | -5.5 | 8 | 842.0426 | 2500.2
1116 | YLS10000HY | AlMg3 | 1 | Alluminio | 15 | AIR | RT 10.0 | 120 | 10000 | -6 | 8 | 1079.958 | 1600.2
1118 | YLS10000HY | AlMg3 | 1 | Alluminio | 20 | AIR | RT 10.0 | 120 | 10000 | -7 | 14 | 1374.392 | 949.8
1640 | YLS12000HY | AlMg3 | 1 | Alluminio | 0.5 | AIR | ST 2.0 | 120 | 12000 | -0.5 | 5 | 87.94208 | 64999.8
1646 | YLS12000HY | AlMg3 | 1 | Alluminio | 1.25 | AIR | ST 2.0 | 120 | 12000 | -1 | 5 | 92.57916 | 60000
1595 | YLS12000HY | AlMg3 | 1 | Alluminio | 1.5 | AIR | ST 2.0 | 120 | 12000 | -1 | 5 | 100.6346 | 55000.2
1597 | YLS12000HY | AlMg3 | 1 | Alluminio | 2 | AIR | ST 2.0 | 120 | 12000 | -0.5 | 5 | 106.2217 | 49999.8
1602 | YLS12000HY | AlMg3 | 1 | Alluminio | 2.5 | AIR | ST 2.0 | 120 | 12000 | -2 | 5 | 112.067 | 45000
1605 | YLS12000HY | AlMg3 | 1 | Alluminio | 3 | AIR | ST 2.5 | 120 | 12000 | -1.5 | 5 | 168.7313 | 30000
1610 | YLS12000HY | AlMg3 | 1 | Alluminio | 4 | AIR | RT 6.0 | 120 | 12000 | -1 | 8 | 171.1708 | 25999.8
1633 | YLS12000HY | AlMg3 | 1 | Alluminio | 5 | AIR | RT 6.0 | 120 | 12000 | -1 | 8 | 171.5199 | 22999.8
1612 | YLS12000HY | AlMg3 | 1 | Alluminio | 6 | AIR | RT 6.0 | 120 | 12000 | -2.3 | 10 | 258.8964 | 15000
1615 | YLS12000HY | AlMg3 | 1 | Alluminio | 8 | AIR | RT 6.0 | 120 | 12000 | -3 | 14 | 252.1395 | 13000.2
1619 | YLS12000HY | AlMg3 | 1 | Alluminio | 10 | AIR | RT 10.0 | 120 | 12000 | -6 | 7 | 315.8124 | 9000
1635 | YLS12000HY | AlMg3 | 1 | Alluminio | 12 | AIR | RT 10.0 | 120 | 12000 | -5.5 | 8 | 842.11 | 3000
1621 | YLS12000HY | AlMg3 | 1 | Alluminio | 15 | AIR | RT 10.0 | 120 | 12000 | -6 | 8 | 1152.1 | 1800
1625 | YLS12000HY | AlMg3 | 1 | Alluminio | 20 | AIR | RT 10.0 | 120 | 12000 | -8 | 10 | 1294.721 | 1249.8
1630 | YLS12000HY | AlMg3 | 1 | Alluminio | 30 | AIR | RT 10.0 | 120 | 12000 | -11 | 10 | 2176.048 | 499.8
1856 | YLS15000HY | AlMg3 | 1 | Alluminio | 2 | AIR | ST 2.0 | 85 | 15000 | -0.5 | 5 | 54.41944 | 90000
1860 | YLS15000HY | AlMg3 | 1 | Alluminio | 2.5 | AIR | ST 2.0 | 120 | 15000 | -2 | 5 | 114.6136 | 55000.2
1864 | YLS15000HY | AlMg3 | 1 | Alluminio | 3 | AIR | ST 2.5 | 120 | 15000 | -1.5 | 5 | 180.7846 | 34999.8
1869 | YLS15000HY | AlMg3 | 1 | Alluminio | 4 | AIR | RT 6.0 | 120 | 15000 | -1 | 8 | 191.8292 | 28999.8
1890 | YLS15000HY | AlMg3 | 1 | Alluminio | 5 | AIR | RT 6.0 | 120 | 15000 | -1 | 8 | 205.4648 | 24000
1871 | YLS15000HY | AlMg3 | 1 | Alluminio | 6 | AIR | RT 6.0 | 120 | 15000 | -2.3 | 10 | 269.6837 | 18000
1874 | YLS15000HY | AlMg3 | 1 | Alluminio | 8 | AIR | RT 6.0 | 100 | 15000 | -3 | 14 | 260.5916 | 15000
1877 | YLS15000HY | AlMg3 | 1 | Alluminio | 10 | AIR | RT 10.0 | 120 | 15000 | -6 | 7 | 394.7655 | 9000
1893 | YLS15000HY | AlMg3 | 1 | Alluminio | 12 | AIR | RT 10.0 | 120 | 15000 | -5.5 | 8 | 574.145 | 5500.2
1879 | YLS15000HY | AlMg3 | 1 | Alluminio | 15 | AIR | RT 10.0 | 120 | 15000 | -6 | 8 | 1036.807 | 2500.2
1883 | YLS15000HY | AlMg3 | 1 | Alluminio | 20 | AIR | RT 10.0 | 120 | 15000 | -8 | 10 | 1758.545 | 1150.2
1887 | YLS15000HY | AlMg3 | 1 | Alluminio | 30 | AIR | RT 10.0 | 100 | 15000 | -11 | 10 | 2807.03 | 499.8

## Rame
| Tabella | Material | Material_code | Mat_Description | Thickness[mm] | Gas | Nozzle | Collimator[mm] | LaserPower[W] | Focal[mm] | Pressure[Bar] | EnergySurface[J/mm2] | Speed[mm/min]
3599 | YLS8000HY | Cu-OF | 3 | Rame | 0.5 | O2 | ST 2.0 | 120 | 8000 | 1 | 8 | 72.54191 | 46000.2
1151 | YLS10000HY | Cu-OF | 3 | Rame | 0.5 | O2 | ST 2.0 | 120 | 10000 | 1 | 8 | 83.42389 | 49999.8
1649 | YLS12000HY | Cu-OF | 3 | Rame | 0.5 | O2 | ST 2.0 | 120 | 10000 | 1 | 8 | 83.42389 | 49999.8
1906 | YLS15000HY | Cu-OF | 3 | Rame | 0.5 | O2 | ST 2.0 | 120 | 10000 | 1 | 8 | 83.42389 | 49999.8
3608 | YLS8000HY | Cu-OF | 3 | Rame | 0.8 | O2 | ST 2.0 | 120 | 8000 | 1 | 8 | 82.74773 | 39000
1160 | YLS10000HY | Cu-OF | 3 | Rame | 0.8 | O2 | ST 2.0 | 120 | 10000 | 1 | 8 | 93.8124 | 43000.2
1658 | YLS12000HY | Cu-OF | 3 | Rame | 0.8 | O2 | ST 2.0 | 120 | 10000 | 1 | 8 | 93.8124 | 43000.2
1915 | YLS15000HY | Cu-OF | 3 | Rame | 0.8 | O2 | ST 2.0 | 120 | 10000 | 1 | 8 | 93.8124 | 43000.2
3598 | YLS8000HY | Cu-OF | 3 | Rame | 1 | O2 | ST 2.0 | 120 | 8000 | 1 | 8 | 87.56393 | 36000
1150 | YLS10000HY | Cu-OF | 3 | Rame | 1 | O2 | ST 2.0 | 120 | 10000 | 1 | 8 | 103.6947 | 37999.8
1648 | YLS12000HY | Cu-OF | 3 | Rame | 1 | O2 | ST 2.0 | 120 | 10000 | 1 | 8 | 103.6947 | 37999.8
1905 | YLS15000HY | Cu-OF | 3 | Rame | 1 | O2 | ST 2.0 | 120 | 10000 | 1 | 8 | 91.63624 | 43000.2
3609 | YLS8000HY | Cu-OF | 3 | Rame | 1.25 | O2 | ST 2.0 | 120 | 8000 | 1 | 8 | 92.67733 | 33000
1161 | YLS10000HY | Cu-OF | 3 | Rame | 1.25 | O2 | ST 2.0 | 120 | 10000 | 1 | 8 | 103.3221 | 37000.2
1659 | YLS12000HY | Cu-OF | 3 | Rame | 1.25 | O2 | ST 2.0 | 120 | 10000 | 1 | 8 | 103.3221 | 37000.2
1916 | YLS15000HY | Cu-OF | 3 | Rame | 1.25 | O2 | ST 2.0 | 120 | 10000 | 1 | 8 | 103.3221 | 37000.2
3597 | YLS8000HY | Cu-OF | 3 | Rame | 1.5 | O2 | ST 2.0 | 120 | 8000 | 1 | 8 | 92.66232 | 31999.8
1149 | YLS10000HY | Cu-OF | 3 | Rame | 1.5 | O2 | ST 2.0 | 120 | 10000 | 1 | 8 | 102.9575 | 36000
1647 | YLS12000HY | Cu-OF | 3 | Rame | 1.5 | O2 | ST 2.0 | 120 | 10000 | 1 | 8 | 102.9575 | 36000
1904 | YLS15000HY | Cu-OF | 3 | Rame | 1.5 | O2 | ST 2.0 | 120 | 10000 | 1 | 8 | 102.9575 | 36000
3600 | YLS8000HY | Cu-OF | 3 | Rame | 2 | O2 | ST 2.0 | 120 | 8000 | 0.5 | 8 | 109.8903 | 28000.2
1152 | YLS10000HY | Cu-OF | 3 | Rame | 2 | O2 | ST 2.0 | 120 | 10000 | 0.5 | 8 | 118.3436 | 32500.2
1650 | YLS12000HY | Cu-OF | 3 | Rame | 2 | O2 | ST 2.0 | 120 | 10000 | 0.5 | 8 | 118.3436 | 32500.2
1907 | YLS15000HY | Cu-OF | 3 | Rame | 2 | O2 | ST 2.0 | 120 | 10000 | 0.5 | 8 | 118.3436 | 32500.2
3610 | YLS8000HY | Cu-OF | 3 | Rame | 2.5 | O2 | ST 2.0 | 120 | 8000 | -1 | 8 | 183.2985 | 19000.2
1162 | YLS10000HY | Cu-OF | 3 | Rame | 2.5 | O2 | ST 2.0 | 120 | 10000 | -1 | 8 | 181.391 | 24000
1660 | YLS12000HY | Cu-OF | 3 | Rame | 2.5 | O2 | ST 2.0 | 120 | 10000 | -1 | 8 | 181.391 | 24000
1917 | YLS15000HY | Cu-OF | 3 | Rame | 2.5 | O2 | ST 2.0 | 120 | 10000 | -1 | 8 | 181.391 | 24000
3601 | YLS8000HY | Cu-OF | 3 | Rame | 3 | O2 | ST 2.0 | 120 | 8000 | -1 | 8 | 255.4678 | 13000.2
1153 | YLS10000HY | Cu-OF | 3 | Rame | 3 | O2 | ST 2.0 | 120 | 10000 | -1 | 8 | 244.2038 | 16999.8
1651 | YLS12000HY | Cu-OF | 3 | Rame | 3 | O2 | ST 2.0 | 120 | 10000 | -1 | 8 | 244.2038 | 16999.8
1908 | YLS15000HY | Cu-OF | 3 | Rame | 3 | O2 | ST 2.0 | 120 | 10000 | -1 | 8 | 244.2038 | 16999.8
3602 | YLS8000HY | Cu-OF | 3 | Rame | 4 | O2 | ST 2.0 | 120 | 8000 | -1.5 | 8 | 307.689 | 10000.2
1154 | YLS10000HY | Cu-OF | 3 | Rame | 4 | O2 | ST 2.0 | 120 | 10000 | -1.5 | 8 | 256.4126 | 15000
1652 | YLS12000HY | Cu-OF | 3 | Rame | 4 | O2 | ST 2.0 | 120 | 10000 | -1.5 | 8 | 256.4126 | 15000
1909 | YLS15000HY | Cu-OF | 3 | Rame | 4 | O2 | ST 2.0 | 120 | 15000 | -3.5 | 8 | 350.3239 | 15000
3603 | YLS8000HY | Cu-OF | 3 | Rame | 5 | O2 | ST 2.0 | 120 | 8000 | -2.5 | 8 | 636.3547 | 4500
1155 | YLS10000HY | Cu-OF | 3 | Rame | 5 | O2 | ST 2.0 | 120 | 10000 | -2.5 | 8 | 526.4118 | 6799.8
1653 | YLS12000HY | Cu-OF | 3 | Rame | 5 | O2 | ST 2.0 | 120 | 12000 | -5.5 | 8 | 355.0032 | 9000
1910 | YLS15000HY | Cu-OF | 3 | Rame | 5 | O2 | ST 2.0 | 120 | 15000 | -5.5 | 8 | 363.078 | 10999.8
3604 | YLS8000HY | Cu-OF | 3 | Rame | 6 | O2 | ST 2.0 | 120 | 8000 | -4 | 8 | 1061.464 | 2400
1156 | YLS10000HY | Cu-OF | 3 | Rame | 6 | O2 | ST 2.0 | 120 | 10000 | -4 | 8 | 860.5996 | 3700.2
1654 | YLS12000HY | Cu-OF | 3 | Rame | 6 | O2 | ST 2.0 | 120 | 12000 | -5 | 8 | 637.1342 | 5500.2
1911 | YLS15000HY | Cu-OF | 3 | Rame | 6 | O2 | ST 2.0 | 120 | 15000 | -5 | 8 | 515.3357 | 8500.2
3605 | YLS8000HY | Cu-OF | 3 | Rame | 8 | O2 | ST 2.0 | 120 | 8000 | -4 | 8 | 1398.187 | 1600.2
1157 | YLS10000HY | Cu-OF | 3 | Rame | 8 | O2 | ST 2.0 | 120 | 10000 | -4 | 8 | 1165.302 | 2400
1655 | YLS12000HY | Cu-OF | 3 | Rame | 8 | O2 | ST 2.0 | 120 | 12000 | -6 | 8 | 880.4444 | 3499.8
1912 | YLS15000HY | Cu-OF | 3 | Rame | 8 | O2 | ST 2.0 | 120 | 15000 | -6 | 8 | 770.3756 | 4999.8
3606 | YLS8000HY | Cu-OF | 3 | Rame | 10 | O2 | ST 2.0 | 120 | 8000 | -4.5 | 8 | 1747 | 1099.8
1158 | YLS10000HY | Cu-OF | 3 | Rame | 10 | O2 | ST 2.0 | 120 | 10000 | -4.5 | 8 | 1500.867 | 1600.2
1656 | YLS12000HY | Cu-OF | 3 | Rame | 10 | O2 | ST 2.0 | 120 | 12000 | -6 | 8 | 1579.062 | 1800
1913 | YLS15000HY | Cu-OF | 3 | Rame | 10 | O2 | ST 2.0 | 120 | 15000 | -4.5 | 8 | 1091.676 | 3300
3607 | YLS8000HY | Cu-OF | 3 | Rame | 12 | O2 | ST 2.0 | 120 | 8000 | -7 | 8 | 4159.904 | 400.2
1159 | YLS10000HY | Cu-OF | 3 | Rame | 12 | O2 | ST 2.0 | 120 | 10000 | -7 | 8 | 2971.997 | 700.2
1657 | YLS12000HY | Cu-OF | 3 | Rame | 12 | O2 | ST 2.0 | 120 | 10000 | -7 | 8 | 1734.16 | 1200
1914 | YLS15000HY | Cu-OF | 3 | Rame | 12 | O2 | ST 2.0 | 120 | 15000 | -7 | 8 | 1560.9 | 1999.8

## Ferro N2
| Tabella | Material | Mat_Description | Thickness[mm] | Gas | Nozzle | Collimator[mm] | LaserPower[W] | Focal[mm] | Pressure[Bar] | EnergySurface[J/mm2] | Speed[mm/min]
3758 | YLS8000HY | DC01 | Fe_1-5mm | 3 | N2 | RT 6.0 | 120 | 8000 | -0.5 | 15 | 132.1749 | 24000
3737 | YLS8000HY | S420MC | Fe_5-25mm | 4 | N2 | RT 6.0 | 120 | 8000 | 0.5 | 14 | 170.9387 | 13999.8
3763 | YLS8000HY | DC01 | Fe_1-5mm | 4 | N2 | RT 6.0 | 120 | 8000 | 0.5 | 14 | 170.9387 | 13999.8
3710 | YLS8000HY | S420MC | Fe_5-25mm | 5 | N2 | RT 6.0 | 120 | 8000 | 0 | 12 | 209.6751 | 10999.8
3768 | YLS8000HY | DC01 | Fe_1-5mm | 5 | N2 | RT 6.0 | 120 | 8000 | 0 | 12 | 209.6751 | 10999.8
3718 | YLS8000HY | S420MC | Fe_5-25mm | 6 | N2 | RT 6.0 | 120 | 8000 | -0.5 | 12 | 262.1971 | 8400
3723 | YLS8000HY | S420MC | Fe_5-25mm | 8 | N2 | RT 6.0 | 120 | 8000 | -4.2 | 16 | 620.8827 | 3600
3728 | YLS8000HY | S420MC | Fe_5-25mm | 10 | N2 | RT 10.0 | 120 | 8000 | -4.5 | 14 | 662.5804 | 2899.8
1282 | YLS10000HY | DC01 | Fe_1-5mm | 3 | N2 | RT 6.0 | 120 | 10000 | -0.5 | 14 | 132.1749 | 30000
1178 | YLS10000HY | S420MC | Fe_5-25mm | 4 | N2 | RT 6.0 | 120 | 10000 | 0 | 14 | 162.7855 | 19999.8
1287 | YLS10000HY | DC01 | Fe_1-5mm | 4 | N2 | RT 6.0 | 120 | 10000 | 0 | 14 | 162.7855 | 19999.8
1166 | YLS10000HY | S420MC | Fe_5-25mm | 5 | N2 | RT 6.0 | 120 | 10000 | 0 | 14 | 192.1986 | 15000
1292 | YLS10000HY | DC01 | Fe_1-5mm | 5 | N2 | RT 6.0 | 120 | 10000 | 0 | 14 | 192.1986 | 15000
1183 | YLS10000HY | S420MC | Fe_5-25mm | 6 | N2 | RT 6.0 | 120 | 10000 | -0.5 | 14 | 229.4225 | 12000
1188 | YLS10000HY | S420MC | Fe_5-25mm | 8 | N2 | RT 10.0 | 120 | 10000 | -3 | 10 | 364.2071 | 7500
1193 | YLS10000HY | S420MC | Fe_5-25mm | 10 | N2 | RT 10.0 | 120 | 10000 | -4.5 | 14 | 533.7085 | 4500
1170 | YLS10000HY | S420MC | Fe_5-25mm | 12 | N2 | RT 10.0 | 100 | 10000 | -5.5 | 9.5 | 591.0459 | 3499.8
1744 | YLS12000HY | DC01 | Fe_1-5mm | 3 | N2 | RT 6.0 | 120 | 12000 | -0.5 | 14 | 151.057 | 31500
1749 | YLS12000HY | DC01 | Fe_1-5mm | 4 | N2 | RT 6.0 | 120 | 12000 | -4 | 12 | 177.5808 | 22000.2
1820 | YLS12000HY | S420MC | Fe_5-25mm | 4 | N2 | RT 6.0 | 120 | 12000 | 0 | 14 | 186.0387 | 21000
1754 | YLS12000HY | DC01 | Fe_1-5mm | 5 | N2 | RT 6.0 | 120 | 12000 | -4 | 12 | 232.0571 | 16999.8
1809 | YLS12000HY | S420MC | Fe_5-25mm | 5 | N2 | RT 6.0 | 120 | 12000 | -2 | 14 | 257.7212 | 16500
1825 | YLS12000HY | S420MC | Fe_5-25mm | 6 | N2 | RT 6.0 | 120 | 12000 | -1 | 11 | 259.5826 | 13500
1830 | YLS12000HY | S420MC | Fe_5-25mm | 8 | N2 | RT 10.0 | 120 | 12000 | -3.5 | 10 | 392.4247 | 8500.2
1835 | YLS12000HY | S420MC | Fe_5-25mm | 10 | N2 | RT 10.0 | 120 | 12000 | -5 | 16 | 445.5597 | 6499.8
1813 | YLS12000HY | S420MC | Fe_5-25mm | 12 | N2 | RT 10.0 | 120 | 12000 | -4 | 11 | 489.646 | 4900.2
1817 | YLS12000HY | S420MC | Fe_5-25mm | 15 | N2 | RT 6.0 | 120 | 12000 | -7 | 9 | 707.8487 | 3000
2037 | YLS15000HY | DC01 | Fe_1-5mm | 3 | N2 | RT 6.0 | 120 | 15000 | -0.5 | 14 | 180.2385 | 33000
2042 | YLS15000HY | DC01 | Fe_1-5mm | 4 | N2 | RT 6.0 | 120 | 15000 | -4 | 12 | 187.829 | 25999.8
2077 | YLS15000HY | S420MC | Fe_5-25mm | 4 | N2 | RT 6.0 | 120 | 15000 | 0 | 14 | 212.3287 | 22999.8
2047 | YLS15000HY | DC01 | Fe_1-5mm | 5 | N2 | RT 6.0 | 120 | 15000 | -4 | 12 | 234.8169 | 21000
2066 | YLS15000HY | S420MC | Fe_5-25mm | 5 | N2 | RT 6.0 | 120 | 15000 | -2 | 14 | 295.3055 | 18000
2082 | YLS15000HY | S420MC | Fe_5-25mm | 6 | N2 | RT 6.0 | 120 | 15000 | -1 | 11 | 292.0304 | 15000
2089 | YLS15000HY | S420MC | Fe_5-25mm | 8 | N2 | RT 10.0 | 120 | 15000 | -4.5 | 10 | 379.0624 | 10999.8
2094 | YLS15000HY | S420MC | Fe_5-25mm | 10 | N2 | RT 10.0 | 120 | 15000 | -5 | 11 | 452.5189 | 7999.8
2070 | YLS15000HY | S420MC | Fe_5-25mm | 12 | N2 | RT 10.0 | 100 | 15000 | -3 | 11 | 471.5189 | 6000
2072 | YLS15000HY | S420MC | Fe_5-25mm | 15 | N2 | RT 6.0 | 120 | 15000 | -6.5 | 10 | 657.3659 | 4000.2